## Sheet2
S.No | Date | Time | Sample | Month | Pagg | Gmb | Gmm | Air-voids, Va | Binder Content | Density | Gse | Gsb | VMA | VFB | Vbe | VMB | Pba | Pbe | Traffic, msa
1 | 2019-09-16 | Month 1 | 1 | 1 | 94.4 | 2.32 | 2.505 | 7.38523 | 5.6 | 92.61477 | 2.607 | 2.55972 | 14.44064 | 48.85802 | 7.05541 | 7.974138 | 0.735431 | 4.864569 | 0.02598359
2 | 2019-09-16 | Month 1 | 2 | 1 | 94.4 | 2.329 | 2.505 | 7.025948 | 5.6 | 92.97405 | 2.607 | 2.55972 | 14.10873 | 50.20141 | 7.08278 | 7.556891 | 0.735431 | 4.864569 | 0.02598359
3 | 2019-09-16 | Month 1 | 3 | 1 | 95.2 | 2.284 | 2.505 | 8.822355 | 4.8 | 91.17764 | 2.607 | 2.55972 | 15.05446 | 41.39705 | 6.232102 | 9.676007 | 0.735431 | 4.064569 | 0.02598359
4 | 2019-09-16 | Month 1 | 4 | 1 | 95.2 | 2.286 | 2.505 | 8.742515 | 4.8 | 91.25749 | 2.607 | 2.55972 | 14.98007 | 41.63904 | 6.237559 | 9.580052 | 0.735431 | 4.064569 | 0.02598359
5 | 2019-09-16 | Month 1 | 5 | 1 | 94.4 | 2.289 | 2.505 | 8.622754 | 5.6 | 91.37725 | 2.607 | 2.55972 | 15.58389 | 44.66879 | 6.961135 | 9.436435 | 0.735431 | 4.864569 | 0.02598359
6 | 2019-09-16 | Month 1 | 6 | 1 | 94.4 | 2.287 | 2.505 | 8.702595 | 5.6 | 91.29741 | 2.607 | 2.55972 | 15.65765 | 44.41953 | 6.955053 | 9.532138 | 0.735431 | 4.864569 | 0.02598359
7 | 2019-09-16 | Month 1 | 7 | 1 | 94.7 | 2.287 | 2.505 | 8.702595 | 5.3 | 91.29741 | 2.607 | 2.55972 | 15.38961 | 43.45149 | 6.687016 | 9.532138 | 0.735431 | 4.564569 | 0.02598359
8 | 2019-09-16 | Month 1 | 8 | 1 | 94.7 | 2.283 | 2.505 | 8.862275 | 5.3 | 91.13772 | 2.607 | 2.55972 | 15.5376 | 42.96238 | 6.67532 | 9.724047 | 0.735431 | 4.564569 | 0.02598359
9 | 2019-09-16 | Month 1 | 9 | 1 | 94.7 | 2.329 | 2.505 | 7.025948 | 5.3 | 92.97405 | 2.607 | 2.55972 | 13.83577 | 49.21895 | 6.809821 | 7.556891 | 0.735431 | 4.564569 | 0.02598359
10 | 2019-09-16 | Month 1 | 10 | 1 | 94.7 | 2.342 | 2.505 | 6.506986 | 5.3 | 93.49301 | 2.607 | 2.55972 | 13.35482 | 51.27612 | 6.847832 | 6.959863 | 0.735431 | 4.564569 | 0.02598359
11 | 2019-10-18 | Month 2 | 1 | 2 | 94.4 | 2.339 | 2.505 | 6.626747 | 5.6 | 93.37325 | 2.607 | 2.55972 | 13.73994 | 51.77019 | 7.113192 | 7.09705 | 0.735431 | 4.864569 | 0.05209366
12 | 2019-10-18 | Month 2 | 2 | 2 | 94.4 | 2.338 | 2.505 | 6.666667 | 5.6 | 93.33333 | 2.607 | 2.55972 | 13.77682 | 51.60953 | 7.11015 | 7.142857 | 0.735431 | 4.864569 | 0.05209366
13 | 2019-10-18 | Month 2 | 3 | 2 | 94.8 | 2.309 | 2.505 | 7.824351 | 5.2 | 92.17565 | 2.607 | 2.55972 | 14.48549 | 45.9849 | 6.661137 | 8.488523 | 0.735431 | 4.464569 | 0.05209366
14 | 2019-10-18 | Month 2 | 4 | 2 | 94.8 | 2.321 | 2.505 | 7.345309 | 5.2 | 92.65469 | 2.607 | 2.55972 | 14.04106 | 47.68695 | 6.695755 | 7.927617 | 0.735431 | 4.464569 | 0.05209366
15 | 2019-10-18 | Month 2 | 5 | 2 | 94.9 | 2.294 | 2.505 | 8.423154 | 5.1 | 91.57685 | 2.607 | 2.55972 | 14.9514 | 43.66311 | 6.528245 | 9.197908 | 0.735431 | 4.364569 | 0.05209366
16 | 2019-10-18 | Month 2 | 6 | 2 | 94.9 | 2.295 | 2.505 | 8.383234 | 5.1 | 91.61677 | 2.607 | 2.55972 | 14.91432 | 43.79073 | 6.531091 | 9.150327 | 0.735431 | 4.364569 | 0.05209366
17 | 2019-10-18 | Month 2 | 7 | 2 | 95.1 | 2.299 | 2.505 | 8.223553 | 4.9 | 91.77645 | 2.607 | 2.55972 | 14.5864 | 43.62177 | 6.362845 | 8.960418 | 0.735431 | 4.164569 | 0.05209366
18 | 2019-10-18 | Month 2 | 8 | 2 | 95.1 | 2.356 | 2.505 | 5.948104 | 4.9 | 94.0519 | 2.607 | 2.55972 | 12.46871 | 52.29574 | 6.520601 | 6.324278 | 0.735431 | 4.164569 | 0.05209366
19 | 2019-10-18 | Month 2 | 9 | 2 | 94.5 | 2.309 | 2.505 | 7.824351 | 5.5 | 92.17565 | 2.607 | 2.55972 | 14.7561 | 46.97549 | 6.931753 | 8.488523 | 0.735431 | 4.764569 | 0.05209366
20 | 2019-10-18 | Month 2 | 10 | 2 | 94.5 | 2.319 | 2.505 | 7.42515 | 5.5 | 92.57485 | 2.607 | 2.55972 | 14.38692 | 48.38959 | 6.961773 | 8.020699 | 0.735431 | 4.764569 | 0.05209366
21 | 2019-11-19 | Month 3 | 1 | 3 | 94.7 | 2.318 | 2.505 | 7.46507 | 5.3 | 92.53493 | 2.607 | 2.55972 | 14.24273 | 47.5868 | 6.777658 | 8.067299 | 0.735431 | 4.564569 | 0.07833083
22 | 2019-11-19 | Month 3 | 2 | 3 | 94.7 | 2.335 | 2.505 | 6.786427 | 5.3 | 93.21357 | 2.607 | 2.55972 | 13.61379 | 50.15035 | 6.827364 | 7.280514 | 0.735431 | 4.564569 | 0.07833083
23 | 2019-11-19 | Month 3 | 3 | 3 | 94.6 | 2.294 | 2.505 | 8.423154 | 5.4 | 91.57685 | 2.607 | 2.55972 | 15.22026 | 44.65827 | 6.797103 | 9.197908 | 0.735431 | 4.664569 | 0.07833083
24 | 2019-11-19 | Month 3 | 4 | 3 | 94.7 | 2.36 | 2.505 | 5.788423 | 5.3 | 94.21158 | 2.607 | 2.55972 | 12.68889 | 54.38194 | 6.900462 | 6.144068 | 0.735431 | 4.564569 | 0.07833083
25 | 2019-11-19 | Month 3 | 5 | 3 | 94.5 | 2.332 | 2.505 | 6.906188 | 5.5 | 93.09381 | 2.607 | 2.55972 | 13.90699 | 50.34016 | 7.0008 | 7.418525 | 0.735431 | 4.764569 | 0.07833083
26 | 2019-11-19 | Month 3 | 6 | 3 | 94.5 | 2.321 | 2.505 | 7.345309 | 5.5 | 92.65469 | 2.607 | 2.55972 | 14.31309 | 48.68116 | 6.967777 | 7.927617 | 0.735431 | 4.764569 | 0.07833083
27 | 2019-11-19 | Month 3 | 7 | 3 | 94.5 | 2.297 | 2.505 | 8.303393 | 5.5 | 91.69661 | 2.607 | 2.55972 | 15.19912 | 45.36925 | 6.895728 | 9.05529 | 0.735431 | 4.764569 | 0.07833083
28 | 2019-11-19 | Month 3 | 8 | 3 | 94.5 | 2.313 | 2.505 | 7.664671 | 5.5 | 92.33533 | 2.607 | 2.55972 | 14.60843 | 47.53256 | 6.943761 | 8.300908 | 0.735431 | 4.764569 | 0.07833083
29 | 2019-11-19 | Month 3 | 9 | 3 | 95 | 2.309 | 2.505 | 7.824351 | 5 | 92.17565 | 2.607 | 2.55972 | 14.30508 | 45.30368 | 6.480727 | 8.488523 | 0.735431 | 4.264569 | 0.07833083
30 | 2019-11-19 | Month 3 | 10 | 3 | 95 | 2.339 | 2.505 | 6.626747 | 5 | 93.37325 | 2.607 | 2.55972 | 13.19167 | 49.76569 | 6.564928 | 7.09705 | 0.735431 | 4.264569 | 0.07833083
31 | 2019-12-24 | Month 4 | 1 | 4 | 94.7 | 2.335 | 2.505 | 6.786427 | 5.3 | 93.21357 | 2.607 | 2.55972 | 13.61379 | 50.15035 | 6.827364 | 7.280514 | 0.735431 | 4.564569 | 0.1046957
32 | 2019-12-24 | Month 4 | 2 | 4 | 94.7 | 2.335 | 2.505 | 6.786427 | 5.3 | 93.21357 | 2.607 | 2.55972 | 13.61379 | 50.15035 | 6.827364 | 7.280514 | 0.735431 | 4.564569 | 0.1046957
33 | 2019-12-24 | Month 4 | 3 | 4 | 95.1 | 2.31 | 2.505 | 7.784431 | 4.9 | 92.21557 | 2.607 | 2.55972 | 14.17772 | 45.09392 | 6.393289 | 8.441558 | 0.735431 | 4.164569 | 0.1046957
34 | 2019-12-24 | Month 4 | 4 | 4 | 95.1 | 2.332 | 2.505 | 6.906188 | 4.9 | 93.09381 | 2.607 | 2.55972 | 13.36037 | 48.30839 | 6.454178 | 7.418525 | 0.735431 | 4.164569 | 0.1046957
35 | 2019-12-24 | Month 4 | 5 | 4 | 95.1 | 2.352 | 2.505 | 6.107784 | 4.9 | 93.89222 | 2.607 | 2.55972 | 12.61732 | 51.59204 | 6.509531 | 6.505102 | 0.735431 | 4.164569 | 0.1046957
36 | 2019-12-24 | Month 4 | 6 | 4 | 95.1 | 2.345 | 2.505 | 6.387226 | 4.9 | 93.61277 | 2.607 | 2.55972 | 12.87738 | 50.39966 | 6.490157 | 6.823028 | 0.735431 | 4.164569 | 0.1046957
37 | 2019-12-24 | Month 4 | 7 | 4 | 94.9 | 2.312 | 2.505 | 7.704591 | 5.1 | 92.29541 | 2.607 | 2.55972 | 14.28406 | 46.06162 | 6.579469 | 8.347751 | 0.735431 | 4.364569 | 0.1046957
38 | 2019-12-24 | Month 4 | 8 | 4 | 94.9 | 2.338 | 2.505 | 6.666667 | 5.1 | 93.33333 | 2.607 | 2.55972 | 13.32013 | 49.95043 | 6.65346 | 7.142857 | 0.735431 | 4.364569 | 0.1046957
39 | 2019-12-24 | Month 4 | 9 | 4 | 94.6 | 2.326 | 2.505 | 7.145709 | 5.4 | 92.85429 | 2.607 | 2.55972 | 14.03763 | 49.09604 | 6.891918 | 7.695615 | 0.735431 | 4.664569 | 0.1046957
40 | 2019-12-24 | Month 4 | 10 | 4 | 94.6 | 2.351 | 2.505 | 6.147705 | 5.4 | 93.8523 | 2.607 | 2.55972 | 13.1137 | 53.11998 | 6.965993 | 6.550404 | 0.735431 | 4.664569 | 0.1046957
41 | 2020-01-28 | Month 5 | 1 | 5 | 95 | 2.336 | 2.505 | 6.746507 | 5 | 93.25349 | 2.607 | 2.55972 | 13.30302 | 49.28588 | 6.556508 | 7.234589 | 0.735431 | 4.264569 | 0.1311889
42 | 2020-01-28 | Month 5 | 2 | 5 | 95 | 2.327 | 2.505 | 7.105788 | 5 | 92.89421 | 2.607 | 2.55972 | 13.63704 | 47.89345 | 6.531248 | 7.649334 | 0.735431 | 4.264569 | 0.1311889
43 | 2020-01-28 | Month 5 | 3 | 5 | 94.7 | 2.335 | 2.505 | 6.786427 | 5.3 | 93.21357 | 2.607 | 2.55972 | 13.61379 | 50.15035 | 6.827364 | 7.280514 | 0.735431 | 4.564569 | 0.1311889
44 | 2020-01-28 | Month 5 | 4 | 5 | 94.7 | 2.341 | 2.505 | 6.546906 | 5.3 | 93.45309 | 2.607 | 2.55972 | 13.39181 | 51.11263 | 6.844908 | 7.005553 | 0.735431 | 4.564569 | 0.1311889
45 | 2020-01-28 | Month 5 | 5 | 5 | 95.1 | 2.331 | 2.505 | 6.946108 | 4.9 | 93.05389 | 2.607 | 2.55972 | 13.39752 | 48.15377 | 6.45141 | 7.464607 | 0.735431 | 4.164569 | 0.1311889
46 | 2020-01-28 | Month 5 | 6 | 5 | 95.1 | 2.366 | 2.505 | 5.548902 | 4.9 | 94.4511 | 2.607 | 2.55972 | 12.09718 | 54.13061 | 6.548278 | 5.874894 | 0.735431 | 4.164569 | 0.1311889
47 | 2020-01-28 | Month 5 | 7 | 5 | 95 | 2.325 | 2.505 | 7.185629 | 5 | 92.81437 | 2.607 | 2.55972 | 13.71126 | 47.59324 | 6.525634 | 7.741935 | 0.735431 | 4.264569 | 0.1311889
48 | 2020-01-28 | Month 5 | 8 | 5 | 95 | 2.325 | 2.505 | 7.185629 | 5 | 92.81437 | 2.607 | 2.55972 | 13.71126 | 47.59324 | 6.525634 | 7.741935 | 0.735431 | 4.264569 | 0.1311889
49 | 2020-01-28 | Month 5 | 9 | 5 | 95 | 2.347 | 2.505 | 6.307385 | 5 | 93.69261 | 2.607 | 2.55972 | 12.89477 | 51.0857 | 6.587382 | 6.731998 | 0.735431 | 4.264569 | 0.1311889
50 | 2020-01-28 | Month 5 | 10 | 5 | 95 | 2.364 | 2.505 | 5.628743 | 5 | 94.37126 | 2.607 | 2.55972 | 12.26384 | 54.10293 | 6.635097 | 5.964467 | 0.735431 | 4.264569 | 0.1311889
51 | 2020-02-27 | Month 6 | 1 | 6 | 95 | 2.337 | 2.505 | 6.706587 | 5 | 93.29341 | 2.607 | 2.55972 | 13.2659 | 49.44492 | 6.559315 | 7.188703 | 0.735431 | 4.264569 | 0.1578111
52 | 2020-02-27 | Month 6 | 2 | 6 | 95 | 2.347 | 2.505 | 6.307385 | 5 | 93.69261 | 2.607 | 2.55972 | 12.89477 | 51.0857 | 6.587382 | 6.731998 | 0.735431 | 4.264569 | 0.1578111
53 | 2020-02-27 | Month 6 | 3 | 6 | 94.8 | 2.336 | 2.505 | 6.746507 | 5.2 | 93.25349 | 2.607 | 2.55972 | 13.48554 | 49.97227 | 6.739028 | 7.234589 | 0.735431 | 4.464569 | 0.1578111
54 | 2020-02-27 | Month 6 | 4 | 6 | 94.8 | 2.346 | 2.505 | 6.347305 | 5.2 | 93.65269 | 2.607 | 2.55972 | 13.11518 | 51.60338 | 6.767877 | 6.777494 | 0.735431 | 4.464569 | 0.1578111
55 | 2020-02-27 | Month 6 | 5 | 6 | 95.1 | 2.347 | 2.505 | 6.307385 | 4.9 | 93.69261 | 2.607 | 2.55972 | 12.80308 | 50.7354 | 6.495693 | 6.731998 | 0.735431 | 4.164569 | 0.1578111
56 | 2020-02-27 | Month 6 | 6 | 6 | 95.1 | 2.357 | 2.505 | 5.908184 | 4.9 | 94.09182 | 2.607 | 2.55972 | 12.43155 | 52.47429 | 6.523369 | 6.279168 | 0.735431 | 4.164569 | 0.1578111
57 | 2020-02-27 | Month 6 | 7 | 6 | 94.9 | 2.336 | 2.505 | 6.746507 | 5.1 | 93.25349 | 2.607 | 2.55972 | 13.39428 | 49.63141 | 6.647768 | 7.234589 | 0.735431 | 4.364569 | 0.1578111
58 | 2020-02-27 | Month 6 | 8 | 6 | 94.9 | 2.322 | 2.505 | 7.305389 | 5.1 | 92.69461 | 2.607 | 2.55972 | 13.91332 | 47.49355 | 6.607927 | 7.881137 | 0.735431 | 4.364569 | 0.1578111
59 | 2020-02-27 | Month 6 | 9 | 6 | 95.2 | 2.34 | 2.505 | 6.586826 | 4.8 | 93.41317 | 2.607 | 2.55972 | 12.97173 | 49.22168 | 6.384903 | 7.051282 | 0.735431 | 4.064569 | 0.1578111
60 | 2020-02-27 | Month 6 | 10 | 6 | 95.2 | 2.342 | 2.505 | 6.506986 | 4.8 | 93.49301 | 2.607 | 2.55972 | 12.89735 | 49.54787 | 6.39036 | 6.959863 | 0.735431 | 4.064569 | 0.1578111
61 | 2020-09-09 | Month 13 | 1 | 13 | 94.5 | 2.35 | 2.505 | 6.187625 | 5.5 | 93.81238 | 2.607 | 2.55972 | 13.24246 | 53.27436 | 7.054837 | 6.595745 | 0.735431 | 4.764569 | 0.3478301
62 | 2020-09-09 | Month 13 | 2 | 13 | 94.5 | 2.337 | 2.505 | 6.706587 | 5.5 | 93.29341 | 2.607 | 2.55972 | 13.7224 | 51.12671 | 7.01581 | 7.188703 | 0.735431 | 4.764569 | 0.3478301
63 | 2020-09-09 | Month 13 | 3 | 13 | 95.2 | 2.368 | 2.505 | 5.469062 | 4.8 | 94.53094 | 2.607 | 2.55972 | 11.93037 | 54.15847 | 6.461303 | 5.785473 | 0.735431 | 4.064569 | 0.3478301
64 | 2020-09-09 | Month 13 | 4 | 13 | 95.2 | 2.329 | 2.505 | 7.025948 | 4.8 | 92.97405 | 2.607 | 2.55972 | 13.38084 | 47.49246 | 6.354888 | 7.556891 | 0.735431 | 4.064569 | 0.3478301
65 | 2020-09-09 | Month 13 | 5 | 13 | 95.3 | 2.382 | 2.505 | 4.91018 | 4.7 | 95.08982 | 2.607 | 2.55972 | 11.31663 | 56.61092 | 6.406446 | 5.163728 | 0.735431 | 3.964569 | 0.3478301
66 | 2020-09-09 | Month 13 | 6 | 13 | 95.3 | 2.33 | 2.505 | 6.986028 | 4.7 | 93.01397 | 2.607 | 2.55972 | 13.25262 | 47.28568 | 6.266591 | 7.51073 | 0.735431 | 3.964569 | 0.3478301
67 | 2020-09-09 | Month 13 | 7 | 13 | 95.3 | 2.352 | 2.505 | 6.107784 | 4.7 | 93.89222 | 2.607 | 2.55972 | 12.43355 | 50.87657 | 6.325761 | 6.505102 | 0.735431 | 3.964569 | 0.3478301
68 | 2020-09-09 | Month 13 | 8 | 13 | 95.3 | 2.345 | 2.505 | 6.387226 | 4.7 | 93.61277 | 2.607 | 2.55972 | 12.69416 | 49.68375 | 6.306934 | 6.823028 | 0.735431 | 3.964569 | 0.3478301
69 | 2020-09-09 | Month 13 | 9 | 13 | 95 | 2.356 | 2.505 | 5.948104 | 5 | 94.0519 | 2.607 | 2.55972 | 12.56075 | 52.6453 | 6.612643 | 6.324278 | 0.735431 | 4.264569 | 0.3478301
70 | 2020-09-09 | Month 13 | 10 | 13 | 95 | 2.342 | 2.505 | 6.506986 | 5 | 93.49301 | 2.607 | 2.55972 | 13.08033 | 50.25367 | 6.573349 | 6.959863 | 0.735431 | 4.264569 | 0.3478301
71 | 2020-10-20 | Month 14 | 1 | 14 | 95.2 | 2.337 | 2.505 | 6.706587 | 4.8 | 93.29341 | 2.607 | 2.55972 | 13.0833 | 48.73935 | 6.376717 | 7.188703 | 0.735431 | 4.064569 | 0.3755068
72 | 2020-10-20 | Month 14 | 2 | 14 | 95.1 | 2.326 | 2.505 | 7.145709 | 4.9 | 92.85429 | 2.607 | 2.55972 | 13.58328 | 47.39335 | 6.437572 | 7.695615 | 0.735431 | 4.164569 | 0.3755068
73 | 2020-10-20 | Month 14 | 3 | 14 | 95 | 2.358 | 2.505 | 5.868263 | 5 | 94.13174 | 2.607 | 2.55972 | 12.48652 | 53.00321 | 6.618256 | 6.234097 | 0.735431 | 4.264569 | 0.3755068
74 | 2020-10-20 | Month 14 | 4 | 14 | 95.1 | 2.342 | 2.505 | 6.506986 | 4.9 | 93.49301 | 2.607 | 2.55972 | 12.98884 | 49.90326 | 6.481854 | 6.959863 | 0.735431 | 4.164569 | 0.3755068
75 | 2020-10-20 | Month 14 | 5 | 14 | 95 | 2.375 | 2.505 | 5.189621 | 5 | 94.81038 | 2.607 | 2.55972 | 11.85559 | 56.22639 | 6.665971 | 5.473684 | 0.735431 | 4.264569 | 0.3755068
76 | 2020-10-20 | Month 14 | 6 | 14 | 95.2 | 2.352 | 2.505 | 6.107784 | 4.8 | 93.89222 | 2.607 | 2.55972 | 12.52543 | 51.23693 | 6.417646 | 6.505102 | 0.735431 | 4.064569 | 0.3755068
77 | 2020-10-20 | Month 14 | 7 | 14 | 95 | 2.345 | 2.505 | 6.387226 | 5 | 93.61277 | 2.607 | 2.55972 | 12.96899 | 50.75003 | 6.581769 | 6.823028 | 0.735431 | 4.264569 | 0.3755068
78 | 2020-10-20 | Month 14 | 8 | 14 | 95.2 | 2.371 | 2.505 | 5.349301 | 4.8 | 94.6507 | 2.607 | 2.55972 | 11.81879 | 54.73901 | 6.469489 | 5.651624 | 0.735431 | 4.064569 | 0.3755068
79 | 2020-10-20 | Month 14 | 9 | 14 | 95 | 2.347 | 2.505 | 6.307385 | 5 | 93.69261 | 2.607 | 2.55972 | 12.89477 | 51.0857 | 6.587382 | 6.731998 | 0.735431 | 4.264569 | 0.3755068
80 | 2020-10-20 | Month 14 | 10 | 14 | 95 | 2.354 | 2.505 | 6.027944 | 5 | 93.97206 | 2.607 | 2.55972 | 12.63497 | 52.2916 | 6.607029 | 6.414613 | 0.735431 | 4.264569 | 0.3755068
81 | 2020-11-12 | Month 15 | 1 | 15 | 95.6 | 2.345 | 2.505 | 6.387226 | 4.4 | 93.61277 | 2.607 | 2.55972 | 12.41932 | 48.57027 | 6.032099 | 6.823028 | 0.735431 | 3.664569 | 0.4033182
82 | 2020-11-12 | Month 15 | 2 | 15 | 95.6 | 2.349 | 2.505 | 6.227545 | 4.4 | 93.77246 | 2.607 | 2.55972 | 12.26993 | 49.24549 | 6.042389 | 6.641124 | 0.735431 | 3.664569 | 0.4033182
83 | 2020-11-12 | Month 15 | 3 | 15 | 95.1 | 2.334 | 2.505 | 6.826347 | 4.9 | 93.17365 | 2.607 | 2.55972 | 13.28606 | 48.62023 | 6.459713 | 7.326478 | 0.735431 | 4.164569 | 0.4033182
84 | 2020-11-12 | Month 15 | 4 | 15 | 95.1 | 2.326 | 2.505 | 7.145709 | 4.9 | 92.85429 | 2.607 | 2.55972 | 13.58328 | 47.39335 | 6.437572 | 7.695615 | 0.735431 | 4.164569 | 0.4033182
85 | 2020-11-12 | Month 15 | 5 | 15 | 95.6 | 2.357 | 2.505 | 5.908184 | 4.4 | 94.09182 | 2.607 | 2.55972 | 11.97115 | 50.64649 | 6.062967 | 6.279168 | 0.735431 | 3.664569 | 0.4033182
86 | 2020-11-12 | Month 15 | 6 | 15 | 95.6 | 2.364 | 2.505 | 5.628743 | 4.4 | 94.37126 | 2.607 | 2.55972 | 11.70972 | 51.93101 | 6.080973 | 5.964467 | 0.735431 | 3.664569 | 0.4033182
87 | 2020-11-12 | Month 15 | 7 | 15 | 94.9 | 2.359 | 2.505 | 5.828343 | 5.1 | 94.17166 | 2.607 | 2.55972 | 12.54156 | 53.52778 | 6.713221 | 6.189063 | 0.735431 | 4.364569 | 0.4033182
88 | 2020-11-12 | Month 15 | 8 | 15 | 94.9 | 2.353 | 2.505 | 6.067864 | 5.1 | 93.93214 | 2.607 | 2.55972 | 12.76401 | 52.46115 | 6.696147 | 6.459839 | 0.735431 | 4.364569 | 0.4033182
89 | 2020-11-12 | Month 15 | 9 | 15 | 95.4 | 2.381 | 2.505 | 4.9501 | 4.6 | 95.0499 | 2.607 | 2.55972 | 11.26084 | 56.04146 | 6.310739 | 5.207896 | 0.735431 | 3.864569 | 0.4033182
90 | 2020-11-12 | Month 15 | 10 | 15 | 95.4 | 2.366 | 2.505 | 5.548902 | 4.6 | 94.4511 | 2.607 | 2.55972 | 11.81988 | 53.05451 | 6.270982 | 5.874894 | 0.735431 | 3.864569 | 0.4033182
91 | 2020-12-10 | Month 16 | 1 | 16 | 95 | 2.316 | 2.505 | 7.54491 | 5 | 92.45509 | 2.607 | 2.55972 | 14.04528 | 46.28154 | 6.500374 | 8.160622 | 0.735431 | 4.264569 | 0.4312649
92 | 2020-12-10 | Month 16 | 2 | 16 | 95.2 | 2.314 | 2.505 | 7.62475 | 4.8 | 92.37525 | 2.607 | 2.55972 | 13.93871 | 45.29802 | 6.313959 | 8.254105 | 0.735431 | 4.064569 | 0.4312649
93 | 2020-12-10 | Month 16 | 3 | 16 | 95.1 | 2.352 | 2.505 | 6.107784 | 4.9 | 93.89222 | 2.607 | 2.55972 | 12.61732 | 51.59204 | 6.509531 | 6.505102 | 0.735431 | 4.164569 | 0.4312649
94 | 2020-12-10 | Month 16 | 4 | 16 | 95.4 | 2.306 | 2.505 | 7.944112 | 4.6 | 92.05589 | 2.607 | 2.55972 | 14.05607 | 43.48268 | 6.111955 | 8.629662 | 0.735431 | 3.864569 | 0.4312649
95 | 2020-12-10 | Month 16 | 5 | 16 | 95.1 | 2.378 | 2.505 | 5.06986 | 4.9 | 94.93014 | 2.607 | 2.55972 | 11.65135 | 56.48693 | 6.58149 | 5.340622 | 0.735431 | 4.164569 | 0.4312649
96 | 2020-12-10 | Month 16 | 6 | 16 | 95.2 | 2.393 | 2.505 | 4.471058 | 4.8 | 95.52894 | 2.607 | 2.55972 | 11.00058 | 59.35615 | 6.529518 | 4.680318 | 0.735431 | 4.064569 | 0.4312649
97 | 2020-12-10 | Month 16 | 7 | 16 | 95.1 | 2.381 | 2.505 | 4.9501 | 4.9 | 95.0499 | 2.607 | 2.55972 | 11.53989 | 57.10446 | 6.589793 | 5.207896 | 0.735431 | 4.164569 | 0.4312649
98 | 2020-12-10 | Month 16 | 8 | 16 | 95.1 | 2.38 | 2.505 | 4.99002 | 4.9 | 95.00998 | 2.607 | 2.55972 | 11.57705 | 56.89729 | 6.587025 | 5.252101 | 0.735431 | 4.164569 | 0.4312649
99 | 2020-12-10 | Month 16 | 9 | 16 | 95.3 | 2.35 | 2.505 | 6.187625 | 4.7 | 93.81238 | 2.607 | 2.55972 | 12.50801 | 50.53069 | 6.320382 | 6.595745 | 0.735431 | 3.964569 | 0.4312649
100 | 2020-12-10 | Month 16 | 10 | 16 | 95 | 2.372 | 2.505 | 5.309381 | 5 | 94.69062 | 2.607 | 2.55972 | 11.96693 | 55.63289 | 6.65755 | 5.607083 | 0.735431 | 4.264569 | 0.4312649
101 | 2021-01-07 | Month 17 | 1 | 17 | 95.4 | 2.389 | 2.505 | 4.630739 | 4.6 | 95.36926 | 2.607 | 2.55972 | 10.96268 | 57.75907 | 6.331943 | 4.855588 | 0.735431 | 3.864569 | 0.4593477
102 | 2021-01-07 | Month 17 | 2 | 17 | 95.4 | 2.342 | 2.505 | 6.506986 | 4.6 | 93.49301 | 2.607 | 2.55972 | 12.71436 | 48.82175 | 6.207371 | 6.959863 | 0.735431 | 3.864569 | 0.4593477
103 | 2021-01-07 | Month 17 | 3 | 17 | 95.1 | 2.348 | 2.505 | 6.267465 | 4.9 | 93.73253 | 2.607 | 2.55972 | 12.76593 | 50.90473 | 6.49846 | 6.686542 | 0.735431 | 4.164569 | 0.4593477
104 | 2021-01-07 | Month 17 | 4 | 17 | 95.1 | 2.358 | 2.505 | 5.868263 | 4.9 | 94.13174 | 2.607 | 2.55972 | 12.3944 | 52.65391 | 6.526137 | 6.234097 | 0.735431 | 4.164569 | 0.4593477
105 | 2021-01-07 | Month 17 | 5 | 17 | 95.2 | 2.375 | 2.505 | 5.189621 | 4.8 | 94.81038 | 2.607 | 2.55972 | 11.67002 | 55.53033 | 6.480403 | 5.473684 | 0.735431 | 4.064569 | 0.4593477
106 | 2021-01-07 | Month 17 | 6 | 17 | 95.2 | 2.351 | 2.505 | 6.147705 | 4.8 | 93.8523 | 2.607 | 2.55972 | 12.56262 | 51.06352 | 6.414917 | 6.550404 | 0.735431 | 4.064569 | 0.4593477
107 | 2021-01-07 | Month 17 | 7 | 17 | 95.1 | 2.357 | 2.505 | 5.908184 | 4.9 | 94.09182 | 2.607 | 2.55972 | 12.43155 | 52.47429 | 6.523369 | 6.279168 | 0.735431 | 4.164569 | 0.4593477
108 | 2021-01-07 | Month 17 | 8 | 17 | 95.1 | 2.347 | 2.505 | 6.307385 | 4.9 | 93.69261 | 2.607 | 2.55972 | 12.80308 | 50.7354 | 6.495693 | 6.731998 | 0.735431 | 4.164569 | 0.4593477
109 | 2021-01-07 | Month 17 | 9 | 17 | 95 | 2.344 | 2.505 | 6.427146 | 5 | 93.57285 | 2.607 | 2.55972 | 13.00611 | 50.58363 | 6.578962 | 6.868601 | 0.735431 | 4.264569 | 0.4593477
110 | 2021-01-07 | Month 17 | 10 | 17 | 95 | 2.359 | 2.505 | 5.828343 | 5 | 94.17166 | 2.607 | 2.55972 | 12.44941 | 53.18376 | 6.621063 | 6.189063 | 0.735431 | 4.264569 | 0.4593477
111 | 2021-02-11 | Month 18 | 1 | 18 | 95.4 | 2.367 | 2.505 | 5.508982 | 4.6 | 94.49102 | 2.607 | 2.55972 | 11.78261 | 53.24483 | 6.273633 | 5.830165 | 0.735431 | 3.864569 | 0.4875672
112 | 2021-02-11 | Month 18 | 2 | 18 | 95.4 | 2.358 | 2.505 | 5.868263 | 4.6 | 94.13174 | 2.607 | 2.55972 | 12.11804 | 51.57416 | 6.249778 | 6.234097 | 0.735431 | 3.864569 | 0.4875672
113 | 2021-02-11 | Month 18 | 3 | 18 | 95.2 | 2.382 | 2.505 | 4.91018 | 4.8 | 95.08982 | 2.607 | 2.55972 | 11.40968 | 56.9648 | 6.499504 | 5.163728 | 0.735431 | 4.064569 | 0.4875672
114 | 2021-02-11 | Month 18 | 4 | 18 | 95.2 | 2.351 | 2.505 | 6.147705 | 4.8 | 93.8523 | 2.607 | 2.55972 | 12.56262 | 51.06352 | 6.414917 | 6.550404 | 0.735431 | 4.064569 | 0.4875672
115 | 2021-02-11 | Month 18 | 5 | 18 | 95.3 | 2.328 | 2.505 | 7.065868 | 4.7 | 92.93413 | 2.607 | 2.55972 | 13.32708 | 46.98112 | 6.261212 | 7.603093 | 0.735431 | 3.964569 | 0.4875672
116 | 2021-02-11 | Month 18 | 6 | 18 | 95.3 | 2.324 | 2.505 | 7.225549 | 4.7 | 92.77445 | 2.607 | 2.55972 | 13.476 | 46.38211 | 6.250454 | 7.788296 | 0.735431 | 3.964569 | 0.4875672
117 | 2021-02-11 | Month 18 | 7 | 18 | 95.2 | 2.359 | 2.505 | 5.828343 | 4.8 | 94.17166 | 2.607 | 2.55972 | 12.26509 | 52.48022 | 6.436746 | 6.189063 | 0.735431 | 4.064569 | 0.4875672
118 | 2021-02-11 | Month 18 | 8 | 18 | 95.2 | 2.358 | 2.505 | 5.868263 | 4.8 | 94.13174 | 2.607 | 2.55972 | 12.30228 | 52.29939 | 6.434017 | 6.234097 | 0.735431 | 4.064569 | 0.4875672
119 | 2021-02-11 | Month 18 | 9 | 18 | 95.3 | 2.38 | 2.505 | 4.99002 | 4.7 | 95.00998 | 2.607 | 2.55972 | 11.39109 | 56.19365 | 6.401067 | 5.252101 | 0.735431 | 3.964569 | 0.4875672
120 | 2021-02-11 | Month 18 | 10 | 18 | 95.3 | 2.381 | 2.505 | 4.9501 | 4.7 | 95.0499 | 2.607 | 2.55972 | 11.35386 | 56.4016 | 6.403757 | 5.207896 | 0.735431 | 3.964569 | 0.4875672
121 | 2021-03-18 | Month 19 | 1 | 19 | 95.4 | 2.36 | 2.505 | 5.788423 | 4.6 | 94.21158 | 2.607 | 2.55972 | 12.0435 | 51.93738 | 6.255079 | 6.144068 | 0.735431 | 3.864569 | 0.5159241
122 | 2021-03-18 | Month 19 | 2 | 19 | 95.3 | 2.329 | 2.505 | 7.025948 | 4.7 | 92.97405 | 2.607 | 2.55972 | 13.28985 | 47.13298 | 6.263902 | 7.556891 | 0.735431 | 3.964569 | 0.5159241
123 | 2021-03-18 | Month 19 | 3 | 19 | 95.2 | 2.342 | 2.505 | 6.506986 | 4.8 | 93.49301 | 2.607 | 2.55972 | 12.89735 | 49.54787 | 6.39036 | 6.959863 | 0.735431 | 4.064569 | 0.5159241
124 | 2021-03-18 | Month 19 | 4 | 19 | 95 | 2.335 | 2.505 | 6.786427 | 5 | 93.21357 | 2.607 | 2.55972 | 13.34013 | 49.12772 | 6.553702 | 7.280514 | 0.735431 | 4.264569 | 0.5159241
125 | 2021-03-18 | Month 19 | 5 | 19 | 94.9 | 2.364 | 2.505 | 5.628743 | 5.1 | 94.37126 | 2.607 | 2.55972 | 12.35619 | 54.44598 | 6.72745 | 5.964467 | 0.735431 | 4.364569 | 0.5159241
126 | 2021-03-18 | Month 19 | 6 | 19 | 95.5 | 2.385 | 2.505 | 4.790419 | 4.5 | 95.20958 | 2.607 | 2.55972 | 11.01859 | 56.52419 | 6.228167 | 5.031447 | 0.735431 | 3.764569 | 0.5159241
127 | 2021-03-18 | Month 19 | 7 | 19 | 95.1 | 2.379 | 2.505 | 5.02994 | 4.9 | 94.97006 | 2.607 | 2.55972 | 11.6142 | 56.69145 | 6.584258 | 5.296343 | 0.735431 | 4.164569 | 0.5159241
128 | 2021-03-18 | Month 19 | 8 | 19 | 95.6 | 2.351 | 2.505 | 6.147705 | 4.4 | 93.8523 | 2.607 | 2.55972 | 12.19524 | 49.5893 | 6.047533 | 6.550404 | 0.735431 | 3.664569 | 0.5159241
129 | 2021-03-18 | Month 19 | 9 | 19 | 95.3 | 2.384 | 2.505 | 4.830339 | 4.7 | 95.16966 | 2.607 | 2.55972 | 11.24216 | 57.03373 | 6.411826 | 5.075503 | 0.735431 | 3.964569 | 0.5159241
130 | 2021-03-18 | Month 19 | 10 | 19 | 95.2 | 2.365 | 2.505 | 5.588822 | 4.8 | 94.41118 | 2.607 | 2.55972 | 12.04194 | 53.58869 | 6.453117 | 5.919662 | 0.735431 | 4.064569 | 0.5159241
131 | 2021-07-10 | Month 23 | 1 | 23 | 95.3 | 2.361 | 2.505 | 5.748503 | 4.7 | 94.2515 | 2.607 | 2.55972 | 12.09847 | 52.4857 | 6.349966 | 6.099111 | 0.735431 | 3.964569 | 0.6307385
132 | 2021-07-10 | Month 23 | 2 | 23 | 95.6 | 2.328 | 2.505 | 7.065868 | 4.4 | 92.93413 | 2.607 | 2.55972 | 13.05424 | 45.87299 | 5.98837 | 7.603093 | 0.735431 | 3.664569 | 0.6307385
133 | 2021-07-10 | Month 23 | 3 | 23 | 95.2 | 2.358 | 2.505 | 5.868263 | 4.8 | 94.13174 | 2.607 | 2.55972 | 12.30228 | 52.29939 | 6.434017 | 6.234097 | 0.735431 | 4.064569 | 0.6307385
134 | 2021-07-10 | Month 23 | 4 | 23 | 95.3 | 2.367 | 2.505 | 5.508982 | 4.7 | 94.49102 | 2.607 | 2.55972 | 11.87509 | 53.60891 | 6.366104 | 5.830165 | 0.735431 | 3.964569 | 0.6307385
135 | 2021-07-10 | Month 23 | 5 | 23 | 95.6 | 2.351 | 2.505 | 6.147705 | 4.4 | 93.8523 | 2.607 | 2.55972 | 12.19524 | 49.5893 | 6.047533 | 6.550404 | 0.735431 | 3.664569 | 0.6307385
136 | 2021-07-10 | Month 23 | 6 | 23 | 95.3 | 2.385 | 2.505 | 4.790419 | 4.7 | 95.20958 | 2.607 | 2.55972 | 11.20493 | 57.24724 | 6.414515 | 5.031447 | 0.735431 | 3.964569 | 0.6307385
137 | 2021-07-10 | Month 23 | 7 | 23 | 95.2 | 2.38 | 2.505 | 4.99002 | 4.8 | 95.00998 | 2.607 | 2.55972 | 11.48407 | 56.54832 | 6.494046 | 5.252101 | 0.735431 | 4.064569 | 0.6307385
138 | 2021-07-10 | Month 23 | 8 | 23 | 95.1 | 2.369 | 2.505 | 5.429142 | 4.9 | 94.57086 | 2.607 | 2.55972 | 11.98572 | 54.70326 | 6.556581 | 5.740819 | 0.735431 | 4.164569 | 0.6307385
139 | 2021-07-10 | Month 23 | 9 | 23 | 95.2 | 2.369 | 2.505 | 5.429142 | 4.8 | 94.57086 | 2.607 | 2.55972 | 11.89317 | 54.35077 | 6.464032 | 5.740819 | 0.735431 | 4.064569 | 0.6307385
140 | 2021-07-10 | Month 23 | 10 | 23 | 95.3 | 2.361 | 2.505 | 5.748503 | 4.7 | 94.2515 | 2.607 | 2.55972 | 12.09847 | 52.4857 | 6.349966 | 6.099111 | 0.735431 | 3.964569 | 0.6307385
141 | 2021-08-10 | Month 24 | 1 | 24 | 95.5 | 2.357 | 2.505 | 5.908184 | 4.5 | 94.09182 | 2.607 | 2.55972 | 12.06323 | 51.02321 | 6.155048 | 6.279168 | 0.735431 | 3.764569 | 0.65979225
142 | 2021-08-10 | Month 24 | 2 | 24 | 95.5 | 2.366 | 2.505 | 5.548902 | 4.5 | 94.4511 | 2.607 | 2.55972 | 11.72745 | 52.6845 | 6.17855 | 5.874894 | 0.735431 | 3.764569 | 0.65979225
143 | 2021-08-10 | Month 24 | 3 | 24 | 95.3 | 2.392 | 2.505 | 4.510978 | 4.7 | 95.48902 | 2.607 | 2.55972 | 10.94432 | 58.78247 | 6.433342 | 4.72408 | 0.735431 | 3.964569 | 0.65979225
144 | 2021-08-10 | Month 24 | 4 | 24 | 95.3 | 2.388 | 2.505 | 4.670659 | 4.7 | 95.32934 | 2.607 | 2.55972 | 11.09324 | 57.89636 | 6.422584 | 4.899497 | 0.735431 | 3.964569 | 0.65979225
145 | 2021-08-10 | Month 24 | 5 | 24 | 95.4 | 2.364 | 2.505 | 5.628743 | 4.6 | 94.37126 | 2.607 | 2.55972 | 11.89442 | 52.67747 | 6.265681 | 5.964467 | 0.735431 | 3.864569 | 0.65979225
146 | 2021-08-10 | Month 24 | 6 | 24 | 95.4 | 2.338 | 2.505 | 6.666667 | 4.6 | 93.33333 | 2.607 | 2.55972 | 12.86344 | 48.17352 | 6.196769 | 7.142857 | 0.735431 | 3.864569 | 0.65979225
147 | 2021-08-10 | Month 24 | 7 | 24 | 95.2 | 2.377 | 2.505 | 5.10978 | 4.8 | 94.89022 | 2.607 | 2.55972 | 11.59564 | 55.93361 | 6.485861 | 5.384939 | 0.735431 | 4.064569 | 0.65979225
148 | 2021-08-10 | Month 24 | 8 | 24 | 95.2 | 2.338 | 2.505 | 6.666667 | 4.8 | 93.33333 | 2.607 | 2.55972 | 13.04611 | 48.89921 | 6.379446 | 7.142857 | 0.735431 | 4.064569 | 0.65979225
149 | 2021-08-10 | Month 24 | 9 | 24 | 95.1 | 2.367 | 2.505 | 5.508982 | 4.9 | 94.49102 | 2.607 | 2.55972 | 12.06003 | 54.32032 | 6.551046 | 5.830165 | 0.735431 | 4.164569 | 0.65979225
150 | 2021-08-10 | Month 24 | 10 | 24 | 95.1 | 2.348 | 2.505 | 6.267465 | 4.9 | 93.73253 | 2.607 | 2.55972 | 12.76593 | 50.90473 | 6.49846 | 6.686542 | 0.735431 | 4.164569 | 0.65979225
151 | 2021-09-15 | Month 25 | 1 | 25 | 95.6 | 2.358 | 2.505 | 5.868263 | 4.4 | 94.13174 | 2.607 | 2.55972 | 11.9338 | 50.82654 | 6.06554 | 6.234097 | 0.735431 | 3.664569 | 0.6889874
152 | 2021-09-15 | Month 25 | 2 | 25 | 95.5 | 2.367 | 2.505 | 5.508982 | 4.5 | 94.49102 | 2.607 | 2.55972 | 11.69014 | 52.87498 | 6.181161 | 5.830165 | 0.735431 | 3.764569 | 0.6889874
153 | 2021-09-15 | Month 25 | 3 | 25 | 95.4 | 2.389 | 2.505 | 4.630739 | 4.6 | 95.36926 | 2.607 | 2.55972 | 10.96268 | 57.75907 | 6.331943 | 4.855588 | 0.735431 | 3.864569 | 0.6889874
154 | 2021-09-15 | Month 25 | 4 | 25 | 95.4 | 2.344 | 2.505 | 6.427146 | 4.6 | 93.57285 | 2.607 | 2.55972 | 12.63982 | 49.1516 | 6.212672 | 6.868601 | 0.735431 | 3.864569 | 0.6889874
155 | 2021-09-15 | Month 25 | 5 | 25 | 95.4 | 2.368 | 2.505 | 5.469062 | 4.6 | 94.53094 | 2.607 | 2.55972 | 11.74534 | 53.43634 | 6.276283 | 5.785473 | 0.735431 | 3.864569 | 0.6889874
156 | 2021-09-15 | Month 25 | 6 | 25 | 95.4 | 2.373 | 2.505 | 5.269461 | 4.6 | 94.73054 | 2.607 | 2.55972 | 11.559 | 54.41247 | 6.289535 | 5.562579 | 0.735431 | 3.864569 | 0.6889874
157 | 2021-09-15 | Month 25 | 7 | 25 | 95.4 | 2.352 | 2.505 | 6.107784 | 4.6 | 93.89222 | 2.607 | 2.55972 | 12.34166 | 50.51084 | 6.233876 | 6.505102 | 0.735431 | 3.864569 | 0.6889874
158 | 2021-09-15 | Month 25 | 8 | 25 | 95.5 | 2.357 | 2.505 | 5.908184 | 4.5 | 94.09182 | 2.607 | 2.55972 | 12.06323 | 51.02321 | 6.155048 | 6.279168 | 0.735431 | 3.764569 | 0.6889874
159 | 2021-09-15 | Month 25 | 9 | 25 | 95.1 | 2.369 | 2.505 | 5.429142 | 4.9 | 94.57086 | 2.607 | 2.55972 | 11.98572 | 54.70326 | 6.556581 | 5.740819 | 0.735431 | 4.164569 | 0.6889874
160 | 2021-09-15 | Month 25 | 10 | 25 | 95.6 | 2.372 | 2.505 | 5.309381 | 4.4 | 94.69062 | 2.607 | 2.55972 | 11.41093 | 53.4711 | 6.101552 | 5.607083 | 0.735431 | 3.664569 | 0.6889874
161 | 2021-10-22 | Month 26 | 1 | 26 | 95.5 | 2.372 | 2.505 | 5.309381 | 4.5 | 94.69062 | 2.607 | 2.55972 | 11.5036 | 53.84591 | 6.194218 | 5.607083 | 0.735431 | 3.764569 | 0.7183247
162 | 2021-10-22 | Month 26 | 2 | 26 | 95.5 | 2.349 | 2.505 | 6.227545 | 4.5 | 93.77246 | 2.607 | 2.55972 | 12.3617 | 49.62227 | 6.134156 | 6.641124 | 0.735431 | 3.764569 | 0.7183247
163 | 2021-10-22 | Month 26 | 3 | 26 | 95.6 | 2.367 | 2.505 | 5.508982 | 4.4 | 94.49102 | 2.607 | 2.55972 | 11.59767 | 52.49924 | 6.08869 | 5.830165 | 0.735431 | 3.664569 | 0.7183247
164 | 2021-10-22 | Month 26 | 4 | 26 | 95.6 | 2.355 | 2.505 | 5.988024 | 4.4 | 94.01198 | 2.607 | 2.55972 | 12.04585 | 50.28972 | 6.057823 | 6.369427 | 0.735431 | 3.664569 | 0.7183247
165 | 2021-10-22 | Month 26 | 5 | 26 | 95.5 | 2.356 | 2.505 | 5.948104 | 4.5 | 94.0519 | 2.607 | 2.55972 | 12.10054 | 50.84431 | 6.152436 | 6.324278 | 0.735431 | 3.764569 | 0.7183247
166 | 2021-10-22 | Month 26 | 6 | 26 | 95.5 | 2.388 | 2.505 | 4.670659 | 4.5 | 95.32934 | 2.607 | 2.55972 | 10.90666 | 57.17608 | 6.236001 | 4.899497 | 0.735431 | 3.764569 | 0.7183247
167 | 2021-10-22 | Month 26 | 7 | 26 | 95.4 | 2.378 | 2.505 | 5.06986 | 4.6 | 94.93014 | 2.607 | 2.55972 | 11.37265 | 55.42058 | 6.302788 | 5.340622 | 0.735431 | 3.864569 | 0.7183247
168 | 2021-10-22 | Month 26 | 8 | 26 | 95.4 | 2.353 | 2.505 | 6.067864 | 4.6 | 93.93214 | 2.607 | 2.55972 | 12.30439 | 50.68537 | 6.236526 | 6.459839 | 0.735431 | 3.864569 | 0.7183247
169 | 2021-10-22 | Month 26 | 9 | 26 | 95.6 | 2.365 | 2.505 | 5.588822 | 4.4 | 94.41118 | 2.607 | 2.55972 | 11.67237 | 52.11921 | 6.083546 | 5.919662 | 0.735431 | 3.664569 | 0.7183247
170 | 2021-10-22 | Month 26 | 10 | 26 | 95.6 | 2.374 | 2.505 | 5.229541 | 4.4 | 94.77046 | 2.607 | 2.55972 | 11.33624 | 53.86881 | 6.106697 | 5.518113 | 0.735431 | 3.664569 | 0.7183247
171 | 2021-11-26 | Month 27 | 1 | 27 | 95.4 | 2.375 | 2.505 | 5.189621 | 4.6 | 94.81038 | 2.607 | 2.55972 | 11.48446 | 54.81179 | 6.294836 | 5.473684 | 0.735431 | 3.864569 | 0.7478048
172 | 2021-11-26 | Month 27 | 2 | 27 | 95.4 | 2.343 | 2.505 | 6.467066 | 4.6 | 93.53293 | 2.607 | 2.55972 | 12.67709 | 48.98619 | 6.210022 | 6.914213 | 0.735431 | 3.864569 | 0.7478048
173 | 2021-11-26 | Month 27 | 3 | 27 | 95.5 | 2.355 | 2.505 | 5.988024 | 4.5 | 94.01198 | 2.607 | 2.55972 | 12.13785 | 50.66651 | 6.149825 | 6.369427 | 0.735431 | 3.764569 | 0.7478048
174 | 2021-11-26 | Month 27 | 4 | 27 | 95.5 | 2.347 | 2.505 | 6.307385 | 4.5 | 93.69261 | 2.607 | 2.55972 | 12.43632 | 49.28254 | 6.128934 | 6.731998 | 0.735431 | 3.764569 | 0.7478048
175 | 2021-11-26 | Month 27 | 5 | 27 | 95.5 | 2.388 | 2.505 | 4.670659 | 4.5 | 95.32934 | 2.607 | 2.55972 | 10.90666 | 57.17608 | 6.236001 | 4.899497 | 0.735431 | 3.764569 | 0.7478048
176 | 2021-11-26 | Month 27 | 6 | 27 | 95.3 | 2.385 | 2.505 | 4.790419 | 4.7 | 95.20958 | 2.607 | 2.55972 | 11.20493 | 57.24724 | 6.414515 | 5.031447 | 0.735431 | 3.964569 | 0.7478048
177 | 2021-11-26 | Month 27 | 7 | 27 | 95.3 | 2.37 | 2.505 | 5.389222 | 4.7 | 94.61078 | 2.607 | 2.55972 | 11.76339 | 54.18651 | 6.374172 | 5.696203 | 0.735431 | 3.964569 | 0.7478048
178 | 2021-11-26 | Month 27 | 8 | 27 | 95.6 | 2.368 | 2.505 | 5.469062 | 4.4 | 94.53094 | 2.607 | 2.55972 | 11.56032 | 52.6911 | 6.091263 | 5.785473 | 0.735431 | 3.664569 | 0.7478048
179 | 2021-11-26 | Month 27 | 9 | 27 | 95.6 | 2.372 | 2.505 | 5.309381 | 4.4 | 94.69062 | 2.607 | 2.55972 | 11.41093 | 53.4711 | 6.101552 | 5.607083 | 0.735431 | 3.664569 | 0.7478048
180 | 2021-11-26 | Month 27 | 10 | 27 | 95.5 | 2.379 | 2.505 | 5.02994 | 4.5 | 94.97006 | 2.607 | 2.55972 | 11.24244 | 55.25935 | 6.212498 | 5.296343 | 0.735431 | 3.764569 | 0.7478048
181 | 2022-07-05 | Month 35 | 1 | 35 | 95.6 | 2.413265 | 2.505 | 3.662064 | 4.4 | 96.33794 | 2.607 | 2.55972 | 9.869763 | 62.89614 | 6.2077 | 3.801268 | 0.735431 | 3.664569 | 0.9888703
182 | 2022-07-05 | Month 35 | 2 | 35 | 95.26699 | 2.342857 | 2.505 | 6.472769 | 4.73301 | 93.52723 | 2.607 | 2.55972 | 12.80415 | 49.44789 | 6.331384 | 6.920732 | 0.735431 | 3.997579 | 0.9888703
183 | 2022-07-05 | Month 35 | 3 | 35 | 95.5 | 2.386364 | 2.505 | 4.735983 | 4.5 | 95.26402 | 2.607 | 2.55972 | 10.96771 | 56.81886 | 6.231728 | 4.971429 | 0.735431 | 3.764569 | 0.9888703
184 | 2022-07-05 | Month 35 | 4 | 35 | 95.35256 | 2.343915 | 2.505 | 6.430525 | 4.647436 | 93.56947 | 2.607 | 2.55972 | 12.68641 | 49.3117 | 6.255884 | 6.87246 | 0.735431 | 3.912005 | 0.9888703
185 | 2022-07-05 | Month 35 | 5 | 35 | 95.5 | 2.352679 | 2.505 | 6.080696 | 4.5 | 93.9193 | 2.607 | 2.55972 | 12.22446 | 50.25795 | 6.143763 | 6.474383 | 0.735431 | 3.764569 | 0.9888703
186 | 2022-07-05 | Month 35 | 6 | 35 | 95.39595 | 2.387218 | 2.505 | 4.701874 | 4.604052 | 95.29813 | 2.607 | 2.55972 | 11.03287 | 57.38304 | 6.330998 | 4.933858 | 0.735431 | 3.868621 | 0.9888703
187 | 2022-07-05 | Month 35 | 7 | 35 | 95.41833 | 2.372951 | 2.505 | 5.271424 | 4.581673 | 94.72858 | 2.607 | 2.55972 | 11.54384 | 54.33561 | 6.272415 | 5.564767 | 0.735431 | 3.846242 | 0.9888703
188 | 2022-07-05 | Month 35 | 8 | 35 | 95.58824 | 2.371795 | 2.505 | 5.31757 | 4.411765 | 94.68243 | 2.607 | 2.55972 | 11.4295 | 53.47502 | 6.111925 | 5.616216 | 0.735431 | 3.676334 | 0.9888703