## Shank
S.No | Date | Time | Months | Sample | Gmb | Gmm | Air Voids, Va | Binder Content (%) | Density | Gse | Gsb | VMA | VFB | Vbe | VMB | Pba | Pbe | Traffic
1 | 16-09-2019 | Month 1 | 1 | 1 | 2.339 | 2.505 | 6.626746507 | 5.6 | 93.4 | 2.734237134 | 2.559719934 | 99.08622816 | 93.31214173 | 92.45948165 | 7.095017673 | 2.588254407 | 3.011745593 | 25983.59336
2 |  |  | 1 | 2 | 2.338 | 2.505 | 6.666666667 | 5.6 | 93.3 | 2.734237134 | 2.559719934 | 99.95280878 | 93.33018577 | 93.28614211 | 7.145409075 | 2.588254407 | 3.011745593 | 25983.59336
3 |  |  | 1 | 3 | 2.309 | 2.505 | 7.824351297 | 4.8 | 92.2 | 2.697198483 | 2.559719934 | 99.93009119 | 92.17017497 | 92.1057399 | 8.486281234 | 2.066935557 | 2.733064443 | 25983.59336
4 |  |  | 1 | 4 | 2.321 | 2.505 | 7.345309381 | 4.8 | 92.7 | 2.697198483 | 2.559719934 | 99.90630383 | 92.64780189 | 92.56099445 | 7.92374259 | 2.066935557 | 2.733064443 | 25983.59336
5 |  |  | 1 | 5 | 2.294 | 2.505 | 8.423153693 | 5.6 | 91.6 | 2.734237134 | 2.559719934 | 99.88424224 | 91.56708455 | 91.46108855 | 9.195582634 | 2.588254407 | 3.011745593 | 25983.59336
6 |  |  | 1 | 6 | 2.295 | 2.505 | 8.383233533 | 5.6 | 91.6 | 2.734237134 | 2.559719934 | 99.86103013 | 91.60510009 | 91.4777966 | 9.152001674 | 2.588254407 | 3.011745593 | 25983.59336
7 |  |  | 1 | 7 | 2.299 | 2.505 | 8.223552894 | 5.3 | 91.8 | 2.720155462 | 2.559719934 | 99.83758591 | 91.76306917 | 91.61403301 | 8.958118621 | 2.39172766 | 2.90827234 | 25983.59336
8 |  |  | 1 | 8 | 2.356 | 2.505 | 5.948103792 | 5.3 | 94.1 | 2.720155462 | 2.559719934 | 99.80978184 | 94.04056027 | 93.86167805 | 6.321045475 | 2.39172766 | 2.90827234 | 25983.59336
9 |  |  | 1 | 9 | 2.309 | 2.505 | 7.824351297 | 5.8 | 92.2 | 2.743756629 | 2.559719934 | 99.79027358 | 92.15920448 | 91.96592228 | 8.486281234 | 2.719967661 | 3.080032339 | 25983.59336
10 |  |  | 1 | 10 | 2.319 | 2.505 | 7.425149701 | 5.8 | 92.6 | 2.743756629 | 2.559719934 | 99.76596142 | 92.55743182 | 92.34081172 | 8.018520195 | 2.719967661 | 3.080032339 | 25983.59336
2 | 18-10-2019 | Month 2 | 2 | 1 | 2.32 | 2.505 | 7.385229541 | 5.3 | 92.6 | 2.720155462 | 2.559719934 | 99.97658605 | 92.61304088 | 92.59135651 | 7.975409871 | 2.39172766 | 2.90827234 | 52093.66318
12 |  |  | 2 | 2 | 2.329 | 2.505 | 7.025948104 | 5.3 | 93 | 2.720155462 | 2.559719934 | 99.95299044 | 92.97074748 | 92.92704234 | 7.554782907 | 2.39172766 | 2.90827234 | 52093.66318
13 |  |  | 2 | 3 | 2.284 | 2.505 | 8.822355289 | 4.9 | 91.2 | 2.701739614 | 2.559719934 | 99.93084811 | 91.17153966 | 91.10849282 | 9.673635186 | 2.131620756 | 2.768379244 | 52093.66318
14 |  |  | 2 | 4 | 2.286 | 2.505 | 8.74251497 | 4.9 | 91.2 | 2.701739614 | 2.559719934 | 99.90771674 | 91.2494097 | 91.16520177 | 9.586090976 | 2.131620756 | 2.768379244 | 52093.66318
15 |  |  | 2 | 5 | 2.289 | 2.505 | 8.622754491 | 4.9 | 91.4 | 2.701739614 | 2.559719934 | 99.88449454 | 91.36727424 | 91.26174005 | 9.434085876 | 2.131620756 | 2.768379244 | 52093.66318
16 |  |  | 2 | 6 | 2.287 | 2.505 | 8.70259481 | 4.9 | 91.3 | 2.701739614 | 2.559719934 | 99.86151456 | 91.28533665 | 91.15891975 | 9.531867262 | 2.131620756 | 2.768379244 | 52093.66318
17 |  |  | 2 | 7 | 2.287 | 2.505 | 8.70259481 | 5.1 | 91.3 | 2.710896857 | 2.559719934 | 99.83843365 | 91.28332197 | 91.13583884 | 9.531867262 | 2.261400123 | 2.838599877 | 52093.66318
18 |  |  | 2 | 8 | 2.283 | 2.505 | 8.862275449 | 5.1 | 91.1 | 2.710896857 | 2.559719934 | 99.8156757 | 91.12135906 | 90.95340025 | 9.728074039 | 2.261400123 | 2.838599877 | 52093.66318
19 |  |  | 2 | 9 | 2.329 | 2.505 | 7.025948104 | 5.4 | 93 | 2.724823303 | 2.559719934 | 99.78845698 | 92.95915749 | 92.76250888 | 7.554782907 | 2.457098079 | 2.942901921 | 52093.66318
20 |  |  | 2 | 10 | 2.342 | 2.505 | 6.506986028 | 5.4 | 93.5 | 2.724823303 | 2.559719934 | 99.76364021 | 93.47759764 | 93.25665418 | 6.959343345 | 2.457098079 | 2.942901921 | 52093.66318
21 | 19-11-2019 | Month 3 | 3 | 1 | 2.42 | 2.505 | 3.393213573 | 5.3 | 96.6 | 2.720155462 | 2.559719934 | 99.97557683 | 96.60595749 | 96.58236326 | 3.51264345 | 2.39172766 | 2.90827234 | 78330.82508
22 |  |  | 3 | 2 | 2.388 | 2.505 | 4.670658683 | 5.3 | 95.9 | 2.720155462 | 2.559719934 | 99.95179956 | 95.32708895 | 95.28114088 | 4.870342735 | 2.39172766 | 2.90827234 | 78330.82508
23 |  |  | 3 | 3 | 2.39 | 2.505 | 4.590818363 | 5.7 | 96 | 2.738983563 | 2.559719934 | 99.92763878 | 95.40585726 | 95.33682042 | 4.782102462 | 2.654041197 | 3.045958803 | 78330.82508
24 |  |  | 3 | 4 | 2.378 | 2.505 | 5.069860279 | 5.7 | 95.5 | 2.738983563 | 2.559719934 | 99.9040028 | 94.92526812 | 94.83414253 | 5.308754219 | 2.654041197 | 3.045958803 | 78330.82508
25 |  |  | 3 | 5 | 2.36 | 2.505 | 5.788423154 | 5.5 | 94.8 | 2.729517121 | 2.559719934 | 99.88091181 | 94.2046753 | 94.09248865 | 6.105931597 | 2.522606848 | 2.977393152 | 78330.82508
26 |  |  | 3 | 6 | 2.299 | 2.505 | 8.223552894 | 5.5 | 91.8 | 2.729517121 | 2.559719934 | 99.86078792 | 91.76498297 | 91.63723502 | 8.958118621 | 2.522606848 | 2.977393152 | 78330.82508
27 |  |  | 3 | 7 | 2.325 | 2.505 | 7.185628743 | 5.5 | 92.8 | 2.729517121 | 2.559719934 | 99.83574912 | 92.80254938 | 92.65012038 | 7.743134421 | 2.522606848 | 2.977393152 | 78330.82508
28 |  |  | 3 | 8 | 2.325 | 2.505 | 7.185628743 | 5.5 | 92.8 | 2.729517121 | 2.559719934 | 99.81228471 | 92.80085737 | 92.62665597 | 7.743134421 | 2.522606848 | 2.977393152 | 78330.82508
29 |  |  | 3 | 9 | 2.347 | 2.505 | 6.30738523 | 5 | 93.7 | 2.70630567 | 2.559719934 | 99.78682204 | 93.67914009 | 93.47943681 | 6.731467694 | 2.196442135 | 2.803557865 | 78330.82508
30 |  |  | 3 | 10 | 2.364 | 2.505 | 5.628742515 | 5 | 94.4 | 2.70630567 | 2.559719934 | 99.76141992 | 94.35779631 | 94.13267741 | 5.962650969 | 2.196442135 | 2.803557865 | 78330.82508
31 | 24-12-2019 | Month 4 | 4 | 1 | 2.318 | 2.505 | 7.46506986 | 4.6 | 92.5 | 2.688190188 | 2.559719934 | 99.97660623 | 92.53318337 | 92.51153637 | 8.070345795 | 1.937971985 | 2.662028015 | 104695.6977
32 |  |  | 4 | 2 | 2.335 | 2.505 | 6.786427146 | 4.6 | 93.2 | 2.688190188 | 2.559719934 | 99.95286933 | 93.21037286 | 93.16644219 | 7.281574191 | 1.937971985 | 2.662028015 | 104695.6977
33 |  |  | 4 | 3 | 2.294 | 2.505 | 8.423153693 | 4.8 | 91.6 | 2.697198483 | 2.559719934 | 99.93054534 | 91.57099197 | 91.50739165 | 9.195582634 | 2.066935557 | 2.733064443 | 104695.6977
34 |  |  | 4 | 4 | 2.36 | 2.505 | 5.788423154 | 4.8 | 94.2 | 2.697198483 | 2.559719934 | 99.90472944 | 94.20605692 | 94.11630629 | 6.144822881 | 2.066935557 | 2.733064443 | 104695.6977
35 |  |  | 4 | 5 | 2.332 | 2.505 | 6.906187625 | 4.7 | 93.1 | 2.692682075 | 2.559719934 | 99.88232472 | 93.08567592 | 92.97613709 | 7.41803182 | 2.002386109 | 2.697613891 | 104695.6977
36 |  |  | 4 | 6 | 2.399 | 2.505 | 4.231536926 | 4.7 | 95.8 | 2.692682075 | 2.559719934 | 99.85473259 | 95.76230709 | 95.62319566 | 4.417053159 | 2.002386109 | 2.697613891 | 104695.6977
37 |  |  | 4 | 7 | 2.297 | 2.505 | 8.303393214 | 4.8 | 91.7 | 2.697198483 | 2.559719934 | 99.8377272 | 91.68311074 | 91.53433398 | 9.054954431 | 2.066935557 | 2.733064443 | 104695.6977
38 |  |  | 4 | 8 | 2.313 | 2.505 | 7.664670659 | 4.8 | 92.3 | 2.697198483 | 2.559719934 | 99.81325356 | 92.32098906 | 92.1485829 | 8.304085221 | 2.066935557 | 2.733064443 | 104695.6977
39 |  |  | 4 | 9 | 2.309 | 2.505 | 7.824351297 | 4.7 | 92.2 | 2.692682075 | 2.559719934 | 99.79027358 | 92.15920448 | 91.96592228 | 8.486281234 | 2.002386109 | 2.697613891 | 104695.6977
40 |  |  | 4 | 10 | 2.339 | 2.505 | 6.626746507 | 4.7 | 93.4 | 2.692682075 | 2.559719934 | 99.76394298 | 93.35757358 | 93.13719647 | 7.095017673 | 2.002386109 | 2.697613891 | 104695.6977
41 | 28-01-2020 | Month 5 | 5 | 1 | 2.316 | 2.505 | 7.54491018 | 5.6 | 92.5 | 2.734237134 | 2.559719934 | 99.97662642 | 92.45332589 | 92.43171624 | 8.156659654 | 2.588254407 | 3.011745593 | 131188.9027
42 |  |  | 5 | 2 | 2.314 | 2.505 | 7.624750499 | 5.6 | 92.4 | 2.734237134 | 2.559719934 | 99.95329321 | 92.37168656 | 92.32854271 | 8.251894479 | 2.588254407 | 3.011745593 | 131188.9027
43 |  |  | 5 | 3 | 2.352 | 2.505 | 6.107784431 | 5.2 | 93.9 | 2.715513385 | 2.559719934 | 99.9287893 | 93.88786307 | 93.82100487 | 6.504562759 | 2.326495153 | 2.873504847 | 131188.9027
44 |  |  | 5 | 4 | 2.306 | 2.505 | 7.944111776 | 5.2 | 92.1 | 2.715513385 | 2.559719934 | 99.90690936 | 92.04848611 | 91.96279759 | 8.62552853 | 2.326495153 | 2.873504847 | 131188.9027
45 |  |  | 5 | 5 | 2.378 | 2.505 | 5.069860279 | 4.4 | 94.9 | 2.679279183 | 2.559719934 | 99.88000351 | 94.92404876 | 94.81014323 | 5.342318524 | 1.809548008 | 2.590451992 | 131188.9027
46 |  |  | 5 | 6 | 2.393 | 2.505 | 4.471057884 | 4.4 | 95.5 | 2.679279183 | 2.559719934 | 99.85509591 | 95.52245397 | 95.38403802 | 4.681736004 | 1.809548008 | 2.590451992 | 131188.9027
47 |  |  | 5 | 7 | 2.381 | 2.505 | 4.9500998 | 4.9 | 95 | 2.701739614 | 2.559719934 | 99.83179297 | 95.04155975 | 94.88169317 | 5.210631369 | 2.131620756 | 2.768379244 | 131188.9027
48 |  |  | 5 | 8 | 2.38 | 2.505 | 4.99001996 | 4.9 | 95 | 2.701739614 | 2.559719934 | 99.80784413 | 95.00037296 | 94.81782417 | 5.25265259 | 2.131620756 | 2.768379244 | 131188.9027
49 |  |  | 5 | 9 | 2.35 | 2.505 | 6.18762475 | 5.5 | 93.8 | 2.729517121 | 2.559719934 | 99.78654955 | 93.79913948 | 93.5989248 | 6.596614873 | 2.522606848 | 2.977393152 | 131188.9027
50 |  |  | 5 | 10 | 2.372 | 2.505 | 5.309381238 | 5.5 | 94.7 | 2.729517121 | 2.559719934 | 99.76061254 | 94.67787827 | 94.45123131 | 5.606527178 | 2.522606848 | 2.977393152 | 131188.9027
51 | 27-02-2020 | Month 6 | 6 | 1 | 2.335 | 2.505 | 6.786427146 | 5.5 | 93.2 | 2.729517121 | 2.559719934 | 99.97643467 | 93.21197323 | 93.19000752 | 7.281574191 | 2.522606848 | 2.977393152 | 157811.0646
52 |  |  | 6 | 2 | 2.335 | 2.505 | 6.786427146 | 5.5 | 93.2 | 2.729517121 | 2.559719934 | 99.95286933 | 93.21037286 | 93.16644219 | 7.281574191 | 2.522606848 | 2.977393152 | 157811.0646
53 |  |  | 6 | 3 | 2.31 | 2.505 | 7.784431138 | 4.8 | 92.2 | 2.697198483 | 2.559719934 | 99.93006092 | 92.21012069 | 92.14562978 | 8.44298388 | 2.066935557 | 2.733064443 | 157811.0646
54 |  |  | 6 | 4 | 2.332 | 2.505 | 6.906187625 | 4.8 | 93.1 | 2.697198483 | 2.559719934 | 99.90585977 | 93.08730475 | 92.99967215 | 7.41803182 | 2.066935557 | 2.733064443 | 157811.0646
55 |  |  | 6 | 5 | 2.352 | 2.505 | 6.107784431 | 4.7 | 93.9 | 2.692682075 | 2.559719934 | 99.88131549 | 93.88495796 | 93.77353106 | 6.504562759 | 2.002386109 | 2.697613891 | 157811.0646
56 |  |  | 6 | 6 | 2.345 | 2.505 | 6.387225549 | 4.7 | 93.6 | 2.692682075 | 2.559719934 | 99.85800247 | 93.60369185 | 93.47077692 | 6.82395892 | 2.002386109 | 2.697613891 | 157811.0646
57 |  |  | 6 | 7 | 2.312 | 2.505 | 7.704590818 | 4.7 | 92.3 | 2.692682075 | 2.559719934 | 99.83666751 | 92.28280449 | 92.1320767 | 8.347335665 | 2.002386109 | 2.697613891 | 157811.0646
58 |  |  | 6 | 8 | 2.338 | 2.505 | 6.666666667 | 4.7 | 93.3 | 2.692682075 | 2.559719934 | 99.81123512 | 93.32072521 | 93.14456845 | 7.145409075 | 2.002386109 | 2.697613891 | 157811.0646
59 |  |  | 6 | 9 | 2.326 | 2.505 | 7.145708583 | 5 | 92.8 | 2.70630567 | 2.559719934 | 99.78872947 | 92.83916268 | 92.64302089 | 7.700117007 | 2.196442135 | 2.803557865 | 157811.0646
60 |  |  | 6 | 10 | 2.351 | 2.505 | 6.147704591 | 5 | 93.9 | 2.70630567 | 2.559719934 | 99.76273191 | 93.83767418 | 93.61502732 | 6.547076242 | 2.196442135 | 2.803557865 | 157811.0646
61 | 2020-09-09 | Month 13 | 13 | 1 | 2.323 | 2.505 | 7.265469062 | 5 | 92.7 | 2.70630567 | 2.559719934 | 99.97655577 | 92.73282721 | 92.71108671 | 7.837614953 | 2.196442135 | 2.803557865 | 347830.109
62 |  |  | 13 | 2 | 2.329 | 2.505 | 7.025948104 | 5 | 93 | 2.70630567 | 2.559719934 | 99.95299044 | 92.97074748 | 92.92704234 | 7.554782907 | 2.196442135 | 2.803557865 | 347830.109
63 |  |  | 13 | 3 | 2.342 | 2.505 | 6.506986028 | 5.3 | 93.5 | 2.720155462 | 2.559719934 | 99.92909206 | 93.48839673 | 93.42210604 | 6.959343345 | 2.39172766 | 2.90827234 | 347830.109
64 |  |  | 13 | 4 | 2.335 | 2.505 | 6.786427146 | 5.3 | 93.2 | 2.720155462 | 2.559719934 | 99.90573867 | 93.20716984 | 93.11931152 | 7.281574191 | 2.39172766 | 2.90827234 | 347830.109
65 |  |  | 13 | 5 | 2.364 | 2.505 | 5.628742515 | 4.9 | 94.4 | 2.701739614 | 2.559719934 | 99.88070996 | 94.36453494 | 94.25196745 | 5.962650969 | 2.131620756 | 2.768379244 | 347830.109
66 |  |  | 13 | 6 | 2.385 | 2.505 | 4.790419162 | 4.9 | 95.2 | 2.701739614 | 2.559719934 | 99.85558033 | 95.20265253 | 95.06516117 | 5.031952901 | 2.131620756 | 2.768379244 | 347830.109
67 |  |  | 13 | 7 | 2.379 | 2.505 | 5.02994012 | 5 | 95 | 2.70630567 | 2.559719934 | 99.83193426 | 94.96159204 | 94.80199414 | 5.29467381 | 2.196442135 | 2.803557865 | 347830.109
68 |  |  | 13 | 8 | 2.351 | 2.505 | 6.147704591 | 5 | 93.9 | 2.70630567 | 2.559719934 | 99.81018553 | 93.84060398 | 93.66248094 | 6.547076242 | 2.196442135 | 2.803557865 | 347830.109
69 |  |  | 13 | 9 | 2.384 | 2.505 | 4.830339321 | 5 | 95.2 | 2.70630567 | 2.559719934 | 99.78346133 | 95.15917843 | 94.95312201 | 5.073885842 | 2.196442135 | 2.803557865 | 347830.109
70 |  |  | 13 | 10 | 2.365 | 2.505 | 5.588822355 | 5 | 94.4 | 2.70630567 | 2.559719934 | 99.761319 | 94.39780627 | 94.17249664 | 5.920362665 | 2.196442135 | 2.803557865 | 347830.109
71 | 20-10-2020 | Month 14 | 14 | 1 | 2.345 | 2.505 | 6.387225549 | 4.6 | 93.6 | 2.688190188 | 2.559719934 | 99.97633374 | 93.61126248 | 93.5891082 | 6.82395892 | 1.937971985 | 2.662028015 | 375506.783
72 |  |  | 14 | 2 | 2.349 | 2.505 | 6.22754491 | 4.6 | 93.8 | 2.688190188 | 2.559719934 | 99.95258675 | 93.76950101 | 93.72504184 | 6.639173678 | 1.937971985 | 2.662028015 | 375506.783
73 |  |  | 14 | 3 | 2.334 | 2.505 | 6.826347305 | 4.9 | 93.2 | 2.701739614 | 2.559719934 | 99.92933428 | 93.1688254 | 93.10298697 | 7.32440698 | 2.131620756 | 2.768379244 | 375506.783
74 |  |  | 14 | 4 | 2.326 | 2.505 | 7.145708583 | 4.9 | 92.9 | 2.701739614 | 2.559719934 | 99.90610199 | 92.84757543 | 92.7603934 | 7.691828399 | 2.131620756 | 2.768379244 | 375506.783
75 |  |  | 14 | 5 | 2.357 | 2.505 | 5.908183633 | 4.8 | 94.1 | 2.697198483 | 2.559719934 | 99.88106319 | 94.08478099 | 93.97287956 | 6.278622351 | 2.066935557 | 2.733064443 | 375506.783
76 |  |  | 14 | 6 | 2.364 | 2.505 | 5.628742515 | 4.8 | 94.4 | 2.697198483 | 2.559719934 | 99.85685195 | 94.3631885 | 94.22810944 | 5.962650969 | 2.066935557 | 2.733064443 | 375506.783
77 |  |  | 14 | 7 | 2.359 | 2.505 | 5.828343313 | 4.9 | 94.2 | 2.701739614 | 2.559719934 | 99.83334717 | 94.16192737 | 94.00500386 | 6.18720097 | 2.131620756 | 2.768379244 | 375506.783
78 |  |  | 14 | 8 | 2.353 | 2.505 | 6.067864271 | 4.9 | 93.9 | 2.701739614 | 2.559719934 | 99.81002405 | 93.9205863 | 93.74215978 | 6.462049277 | 2.131620756 | 2.768379244 | 375506.783
79 |  |  | 14 | 9 | 2.381 | 2.505 | 4.9500998 | 5 | 95 | 2.70630567 | 2.559719934 | 99.78373382 | 95.03917161 | 94.83363402 | 5.210631369 | 2.196442135 | 2.803557865 | 375506.783
80 |  |  | 14 | 10 | 2.366 | 2.505 | 5.548902196 | 5 | 94.5 | 2.70630567 | 2.559719934 | 99.76121808 | 94.43781632 | 94.21231588 | 5.871854175 | 2.196442135 | 2.803557865 | 375506.783
81 | 2020-12-11 | Month 15 | 15 | 1 | 2.406 | 2.505 | 3.952095808 | 5 | 96.1 | 2.70630567 | 2.559719934 | 99.97571812 | 96.04694432 | 96.02362231 | 4.112482631 | 2.196442135 | 2.803557865 | 403318.1746
82 |  |  | 15 | 2 | 2.358 | 2.505 | 5.868263473 | 5 | 94.1 | 2.70630567 | 2.559719934 | 99.95240509 | 94.1289422 | 94.08414162 | 6.236199227 | 2.196442135 | 2.803557865 | 403318.1746
83 |  |  | 15 | 3 | 2.382 | 2.505 | 4.910179641 | 5.2 | 95.1 | 2.715513385 | 2.559719934 | 99.927881 | 95.08627663 | 95.01770136 | 5.163175227 | 2.326495153 | 2.873504847 | 403318.1746
84 |  |  | 15 | 4 | 2.322 | 2.505 | 7.305389222 | 5.2 | 92.7 | 2.715513385 | 2.559719934 | 99.90626346 | 92.68775653 | 92.60087424 | 7.880678772 | 2.326495153 | 2.873504847 | 403318.1746
85 |  |  | 15 | 5 | 2.328 | 2.505 | 7.065868263 | 4.9 | 92.9 | 2.701739614 | 2.559719934 | 99.88252656 | 92.92582146 | 92.8166583 | 7.605886182 | 2.131620756 | 2.768379244 | 403318.1746
86 |  |  | 15 | 6 | 2.324 | 2.505 | 7.225548902 | 4.9 | 92.8 | 2.701739614 | 2.559719934 | 99.85927409 | 92.76426855 | 92.63372518 | 7.786151834 | 2.131620756 | 2.768379244 | 403318.1746
87 |  |  | 15 | 7 | 2.359 | 2.505 | 5.828343313 | 5.1 | 94.2 | 2.710896857 | 2.559719934 | 99.83334717 | 94.16192737 | 94.00500386 | 6.18720097 | 2.261400123 | 2.838599877 | 403318.1746
88 |  |  | 15 | 8 | 2.31 | 2.505 | 7.784431138 | 5.1 | 92.2 | 2.710896857 | 2.559719934 | 99.81349578 | 92.20102344 | 92.02906464 | 8.44298388 | 2.261400123 | 2.838599877 | 403318.1746
89 |  |  | 15 | 9 | 2.38 | 2.505 | 4.99001996 | 4.8 | 95 | 2.697198483 | 2.559719934 | 99.78382465 | 94.99916948 | 94.79380469 | 5.25265259 | 2.066935557 | 2.733064443 | 403318.1746
90 |  |  | 15 | 10 | 2.381 | 2.505 | 4.9500998 | 4.8 | 95 | 2.697198483 | 2.559719934 | 99.75970425 | 95.03797667 | 94.80960444 | 5.210631369 | 2.066935557 | 2.733064443 | 403318.1746
91 | 2020-10-12 | Month 16 | 16 | 1 | 2.361 | 2.505 | 5.748502994 | 4.4 | 94.2 | 2.679279183 | 2.559719934 | 99.97617227 | 94.25012694 | 94.22766927 | 6.102444792 | 1.809548008 | 2.590451992 | 431264.9396
92 |  |  | 16 | 2 | 2.328 | 2.505 | 7.065868263 | 4.4 | 92.9 | 2.679279183 | 2.559719934 | 99.95301062 | 92.93080997 | 92.88714236 | 7.605886182 | 1.809548008 | 2.590451992 | 431264.9396
93 |  |  | 16 | 3 | 2.358 | 2.505 | 5.868263473 | 4.9 | 94.1 | 2.701739614 | 2.559719934 | 99.92860764 | 94.12754404 | 94.06034416 | 6.236199227 | 2.131620756 | 2.768379244 | 431264.9396
94 |  |  | 16 | 4 | 2.322 | 2.505 | 7.305389222 | 4.9 | 92.7 | 2.701739614 | 2.559719934 | 99.90626346 | 92.68775653 | 92.60087424 | 7.880678772 | 2.131620756 | 2.768379244 | 431264.9396
95 |  |  | 16 | 5 | 2.26 | 2.505 | 9.780439122 | 4.4 | 90.2 | 2.679279183 | 2.559719934 | 99.88595792 | 90.20839433 | 90.10551879 | 10.84305889 | 1.809548008 | 2.590451992 | 431264.9396
96 |  |  | 16 | 6 | 2.385 | 2.505 | 4.790419162 | 4.4 | 95.2 | 2.679279183 | 2.559719934 | 99.85558033 | 95.20265253 | 95.06516117 | 5.031952901 | 1.809548008 | 2.590451992 | 431264.9396
97 |  |  | 16 | 7 | 2.38 | 2.505 | 4.99001996 | 5.1 | 95 | 2.710896857 | 2.559719934 | 99.83186362 | 95.00157587 | 94.84184366 | 5.25265259 | 2.261400123 | 2.838599877 | 431264.9396
98 |  |  | 16 | 8 | 2.369 | 2.505 | 5.429141717 | 5.1 | 94.6 | 2.710896857 | 2.559719934 | 99.80873225 | 94.56045419 | 94.37959053 | 5.73905044 | 2.261400123 | 2.838599877 | 431264.9396
99 |  |  | 16 | 9 | 2.421 | 2.505 | 3.353293413 | 4.6 | 96.6 | 2.688190188 | 2.559719934 | 99.78010062 | 96.63931646 | 96.42680721 | 3.471318233 | 1.937971985 | 2.662028015 | 431264.9396
100 |  |  | 16 | 10 | 2.361 | 2.505 | 5.748502994 | 4.6 | 94.2 | 2.688190188 | 2.559719934 | 99.76172269 | 94.23776691 | 94.0132197 | 6.102444792 | 1.937971985 | 2.662028015 | 431264.9396
101 | 2021-07-01 | Month 17 | 17 | 1 | 2.337 | 2.505 | 6.706586826 | 4.5 | 93.3 | 2.683722623 | 2.559719934 | 99.97641448 | 93.29183102 | 93.26982766 | 7.188195955 | 1.873692759 | 2.626307241 | 459347.7368
102 |  |  | 17 | 2 | 2.326 | 2.505 | 7.145708583 | 4.5 | 92.9 | 2.683722623 | 2.559719934 | 99.95305099 | 92.850935 | 92.80734241 | 7.691828399 | 1.873692759 | 2.626307241 | 459347.7368
103 |  |  | 17 | 3 | 2.358 | 2.505 | 5.868263473 | 4.7 | 94.1 | 2.692682075 | 2.559719934 | 99.92860764 | 94.12754404 | 94.06034416 | 6.236199227 | 2.002386109 | 2.697613891 | 459347.7368
104 |  |  | 17 | 4 | 2.342 | 2.505 | 6.506986028 | 4.7 | 93.5 | 2.692682075 | 2.559719934 | 99.90545608 | 93.48685619 | 93.39847006 | 6.959343345 | 2.002386109 | 2.697613891 | 459347.7368
105 |  |  | 17 | 5 | 2.375 | 2.505 | 5.189620758 | 4.6 | 94.8 | 2.688190188 | 2.559719934 | 99.88015489 | 94.80415227 | 94.69053413 | 5.474283501 | 1.937971985 | 2.662028015 | 459347.7368
106 |  |  | 17 | 6 | 2.392 | 2.505 | 4.510978044 | 4.6 | 95.5 | 2.688190188 | 2.559719934 | 99.85515646 | 95.48247862 | 95.34417842 | 4.723537219 | 1.937971985 | 2.662028015 | 459347.7368
107 |  |  | 17 | 7 | 2.345 | 2.505 | 6.387225549 | 4.8 | 93.6 | 2.697198483 | 2.559719934 | 99.83433621 | 93.60217557 | 93.44711066 | 6.82395892 | 2.066935557 | 2.733064443 | 459347.7368
108 |  |  | 17 | 8 | 2.371 | 2.505 | 5.349301397 | 4.8 | 94.7 | 2.697198483 | 2.559719934 | 99.80857077 | 94.64043884 | 94.45926938 | 5.648681518 | 2.066935557 | 2.733064443 | 459347.7368
109 | 2021-11-02 | Month 18 | 18 | 1 | 2.31 | 2.505 | 7.784431138 | 5 | 92.2 | 2.70630567 | 2.559719934 | 99.97668697 | 92.21375365 | 92.19225583 | 8.44298388 | 2.196442135 | 2.803557865 | 487567.2285
110 |  |  | 18 | 2 | 2.301 | 2.505 | 8.143712575 | 4.8 | 91.9 | 2.697198483 | 2.559719934 | 99.9535556 | 91.85250337 | 91.80984303 | 8.861493553 | 2.066935557 | 2.733064443 | 487567.2285
111 |  |  | 18 | 3 | 2.392 | 2.505 | 4.510978044 | 4.9 | 95.5 | 2.701739614 | 2.559719934 | 99.92757823 | 95.48575266 | 95.41660019 | 4.723537219 | 2.131620756 | 2.768379244 | 487567.2285
112 |  |  | 18 | 4 | 2.388 | 2.505 | 4.670658683 | 4.6 | 95.3 | 2.688190188 | 2.559719934 | 99.90359912 | 95.32483442 | 95.23294043 | 4.901005963 | 1.937971985 | 2.662028015 | 487567.2285
113 |  |  | 18 | 5 | 2.317 | 2.505 | 7.50499002 | 4.9 | 92.5 | 2.701739614 | 2.559719934 | 99.88308163 | 92.486225 | 92.37809161 | 8.113502724 | 2.131620756 | 2.768379244 | 487567.2285
114 |  |  | 18 | 6 | 2.338 | 2.505 | 6.666666667 | 4.8 | 93.3 | 2.697198483 | 2.559719934 | 99.85842634 | 93.32388171 | 93.19175967 | 7.145409075 | 2.066935557 | 2.733064443 | 487567.2285
115 |  |  | 18 | 7 | 2.377 | 2.505 | 5.109780439 | 4.9 | 94.9 | 2.701739614 | 2.559719934 | 99.83207555 | 94.88162456 | 94.72229511 | 5.384384024 | 2.131620756 | 2.768379244 | 487567.2285
116 |  |  | 18 | 8 | 2.338 | 2.505 | 6.666666667 | 4.9 | 93.3 | 2.701739614 | 2.559719934 | 99.81123512 | 93.32072521 | 93.14456845 | 7.145409075 | 2.131620756 | 2.768379244 | 487567.2285
117 |  |  | 18 | 9 | 2.4 | 2.505 | 4.191616766 | 4.7 | 95.8 | 2.692682075 | 2.559719934 | 99.78200805 | 95.79922588 | 95.59039128 | 4.375382846 | 2.002386109 | 2.697613891 | 487567.2285
118 |  |  | 18 | 10 | 2.35 | 2.505 | 6.18762475 | 4.9 | 93.8 | 2.701739614 | 2.559719934 | 99.76283283 | 93.79766535 | 93.57520808 | 6.596614873 | 2.131620756 | 2.768379244 | 487567.2285
119 |  |  | 18 | 11 | 2.348 | 2.505 | 6.26746507 | 5 | 93.7 | 2.70630567 | 2.559719934 | 99.73933815 | 93.71615534 | 93.47187308 | 6.688863468 | 2.196442135 | 2.803557865 | 487567.2285
120 |  |  | 18 | 12 | 2.358 | 2.505 | 5.868263473 | 4.8 | 94.1 | 2.697198483 | 2.559719934 | 99.71443055 | 94.11493057 | 93.84616707 | 6.236199227 | 2.066935557 | 2.733064443 | 487567.2285
121 | 18-03-2021 | Month 19 | 19 | 1 | 2.389 | 2.505 | 4.630738523 | 4.210526 | 95.4 | 2.670925499 | 2.559719934 | 99.97588969 | 95.36814472 | 95.34515116 | 4.854023609 | 1.68837787 | 2.522148446 | 515924.08
122 |  |  | 19 | 2 | 2.342 | 2.505 | 6.506986028 | 4.408353 | 93.5 | 2.67964941 | 2.559719934 | 99.95272804 | 93.48993654 | 93.44574201 | 6.959343345 | 1.81490067 | 2.593451998 | 515924.08
123 |  |  | 19 | 3 | 2.348 | 2.505 | 6.26746507 | 4.6 | 93.7 | 2.688190188 | 2.559719934 | 99.9289104 | 93.72807624 | 93.66144533 | 6.688863468 | 1.937971985 | 2.662028015 | 515924.08
124 |  |  | 19 | 4 | 2.353 | 2.505 | 6.067864271 | 4.555315 | 93.9 | 2.686190842 | 2.559719934 | 99.90501203 | 93.92636651 | 93.83714776 | 6.462049277 | 1.909231866 | 2.646082668 | 515924.08
125 |  |  | 19 | 5 | 2.358 | 2.505 | 5.868263473 | 4.552846 | 94.1 | 2.686080513 | 2.559719934 | 99.88101273 | 94.12474572 | 94.01274925 | 6.236199227 | 1.907644673 | 2.645200855 | 515924.08
126 |  |  | 19 | 6 | 2.375 | 2.505 | 5.189620758 | 4.580153 | 94.8 | 2.687301568 | 2.559719934 | 99.85618587 | 94.80290508 | 94.66656511 | 5.474283501 | 1.925203559 | 2.654949113 | 515924.08
127 |  |  | 19 | 7 | 2.351 | 2.505 | 6.147704591 | 4.6 | 93.9 | 2.688190188 | 2.559719934 | 99.83391234 | 93.84206784 | 93.68620775 | 6.547076242 | 1.937971985 | 2.662028015 | 515924.08
128 |  |  | 19 | 8 | 2.337 | 2.505 | 6.706586826 | 4.635762 | 93.3 | 2.689793754 | 2.559719934 | 99.81131586 | 93.28073499 | 93.10472903 | 7.188195955 | 1.960991982 | 2.674769607 | 515924.08
129 |  |  | 19 | 9 | 2.347 | 2.505 | 6.30738523 | 4.632153 | 93.7 | 2.689631784 | 2.559719934 | 99.78682204 | 93.67914009 | 93.47943681 | 6.731467694 | 1.958668059 | 2.67348453 | 515924.08
130 |  |  | 19 | 10 | 2.344 | 2.505 | 6.427145709 | 4.530201 | 93.6 | 2.685069336 | 2.559719934 | 99.76343837 | 93.55761408 | 93.33629266 | 6.866608663 | 1.893091755 | 2.637109588 | 515924.08
131 |  |  | 19 | 11 | 2.359 | 2.505 | 5.828343313 | 4.878049 | 94.2 | 2.700740652 | 2.559719934 | 99.73811699 | 94.15635317 | 93.90977367 | 6.18720097 | 2.117409916 | 2.760638865 | 515924.08
132 |  |  | 19 | 12 | 2.351 | 2.505 | 6.147704591 | 4.6 | 93.9 | 2.688190188 | 2.559719934 | 99.71527829 | 93.83474158 | 93.5675737 | 6.547076242 | 1.937971985 | 2.662028015 | 515924.08
133 | 2021-07-10 | Month 23 | 23 | 1 | 2.297012 | 2.505 | 8.302902104 | 4.780262 | 94.9 | 2.696305089 | 2.559719934 | 99.97681805 | 91.69517267 | 91.67391594 | 8.749106538 | 2.05418414 | 2.726078003 | 630738.5051
134 |  |  | 23 | 2 | 2.34296 | 2.505 | 6.468651145 | 4.868624 | 95.9 | 2.700312134 | 2.559719934 | 99.95270866 | 93.5282883 | 93.48405751 | 6.745204531 | 2.11131076 | 2.757313661 | 630738.5051
135 |  |  | 23 | 3 | 2.355286 | 2.505 | 5.976608309 | 4.955621 | 96.9 | 2.704276224 | 2.559719934 | 99.92868981 | 94.01912672 | 93.9520815 | 6.167810432 | 2.167658416 | 2.787962886 | 630738.5051
136 |  |  | 23 | 4 | 2.429368 | 2.505 | 3.01924033 | 4.861111 | 97.9 | 2.699970668 | 2.559719934 | 99.90192913 | 96.97779577 | 96.88268881 | 3.084004423 | 2.106449243 | 2.754661868 | 630738.5051
137 |  |  | 23 | 5 | 2.388235 | 2.505 | 4.661265704 | 4.995837 | 98.9 | 2.706115076 | 2.559719934 | 99.87948702 | 95.33311009 | 95.21822132 | 4.713109913 | 2.19374077 | 2.802096032 | 630738.5051
138 |  |  | 23 | 6 | 2.384749 | 2.505 | 4.800451091 | 4.849375 | 99.9 | 2.699437585 | 2.559719934 | 99.85559555 | 95.19260682 | 95.05514446 | 4.805256347 | 2.098857178 | 2.750518281 | 630738.5051
139 |  |  | 23 | 7 | 2.369885 | 2.505 | 5.393795061 | 4.993065 | 100.9 | 2.705988214 | 2.559719934 | 99.83257817 | 94.5971594 | 94.4387831 | 5.345683906 | 2.19194249 | 2.801122697 | 630738.5051
140 |  |  | 23 | 8 | 2.323171 | 2.505 | 7.258653425 | 4.815303 | 101.9 | 2.697891825 | 2.559719934 | 99.8124324 | 92.72770611 | 92.55377898 | 7.123310525 | 2.076825803 | 2.738477627 | 630738.5051
141 | 2021-08-10 | Month 24 | 24 | 1 | 2.313725 | 2.505 | 7.635708974 | 4.596704 | 102.9 | 2.688042562 | 2.559719934 | 99.97664937 | 92.36250762 | 92.3409404 | 7.420514066 | 1.935851354 | 2.660852895 | 659792.25
142 |  |  | 24 | 2 | 2.336806 | 2.505 | 6.71434908 | 4.658152 | 103.9 | 2.690799328 | 2.559719934 | 99.95283289 | 93.28248246 | 93.23848381 | 6.462318652 | 1.975413494 | 2.682738272 | 659792.25
143 |  |  | 24 | 3 | 2.368317 | 2.505 | 5.456413905 | 4.7 | 104.9 | 2.692682075 | 2.559719934 | 99.92829528 | 94.53967078 | 94.47188137 | 5.201538518 | 2.002386109 | 2.697613891 | 659792.25
144 |  |  | 24 | 4 | 2.328869 | 2.505 | 7.031175744 | 4.7 | 105.9 | 2.692682075 | 2.559719934 | 99.90598617 | 92.96220776 | 92.87481042 | 6.639448294 | 2.002386109 | 2.697613891 | 659792.25
145 |  |  | 24 | 5 | 2.382496 | 2.505 | 4.890381312 | 5.069124 | 106.9 | 2.709476607 | 2.559719934 | 99.87977664 | 95.10373223 | 94.98939532 | 4.574725268 | 2.241329366 | 2.827795058 | 659792.25
146 |  |  | 24 | 6 | 2.329768 | 2.505 | 6.995278605 | 4.464973 | 107.9 | 2.682163486 | 2.559719934 | 99.8589248 | 92.99483885 | 92.86364619 | 6.483112702 | 1.851209533 | 2.613763524 | 659792.25
147 | 2021-09-15 | Month 25 | 25 | 1 | 2.329787 | 2.505 | 6.994521595 | 4.678899 | 108.9 | 2.691732211 | 2.559719934 | 99.97648727 | 93.00383342 | 92.98196568 | 6.422884844 | 1.988782887 | 2.690116195 | 688987.4155
148 |  |  | 25 | 2 | 2.394366 | 2.505 | 4.416519075 | 4.403048 | 109.9 | 2.679414276 | 2.559719934 | 99.95167106 | 95.58134544 | 95.53515199 | 4.018670677 | 1.811501327 | 2.591546937 | 688987.4155
149 |  |  | 25 | 3 | 2.327957 | 2.505 | 7.06758526 | 4.798762 | 110.9 | 2.697142402 | 2.559719934 | 99.92951724 | 92.9274298 | 92.86193198 | 6.372935311 | 2.066135354 | 2.732626256 | 688987.4155
150 |  |  | 25 | 4 | 2.355019 | 2.505 | 5.987281942 | 4.693715 | 111.9 | 2.692399049 | 2.559719934 | 99.90493054 | 94.00702057 | 93.9176486 | 5.350564738 | 1.998333826 | 2.695381369 | 688987.4155
151 |  |  | 25 | 5 | 2.355596 | 2.505 | 5.964244796 | 4.7 | 112.9 | 2.692682075 | 2.559719934 | 99.88113405 | 94.02865731 | 93.91688926 | 5.282767755 | 2.002386109 | 2.697613891 | 688987.4155
152 |  |  | 25 | 6 | 2.38785 | 2.505 | 4.676628052 | 4.715128 | 113.9 | 2.693363725 | 2.559719934 | 99.85540773 | 95.31660011 | 95.17877968 | 4.105906982 | 2.012142259 | 2.702985442 | 688987.4155
153 | 2021-10-22 | Month 26 | 26 | 1 | 2.337398 | 2.505 | 6.690683673 | 4.483074 | 114.9 | 2.68296884 | 2.559719934 | 99.97641046 | 93.30773765 | 93.28572679 | 5.823049324 | 1.862826245 | 2.620247863 | 718324.6899
154 |  |  | 26 | 2 | 2.346847 | 2.505 | 6.313499128 | 4.483074 | 115.9 | 2.68296884 | 2.559719934 | 99.95263021 | 93.68350876 | 93.63913108 | 5.447367669 | 1.862826245 | 2.620247863 | 718324.6899
155 |  |  | 26 | 3 | 2.259414 | 2.505 | 9.803823316 | 4.436229 | 116.9 | 2.680886231 | 2.559719934 | 99.93159248 | 90.18946554 | 90.12776917 | 8.38650412 | 1.832771634 | 2.603457571 | 718324.6899
156 |  |  | 26 | 4 | 2.282158 | 2.505 | 8.895901144 | 4.436229 | 117.9 | 2.680886231 | 2.559719934 | 99.90787185 | 91.09589567 | 91.01197071 | 7.545293591 | 1.832771634 | 2.603457571 | 718324.6899
157 |  |  | 26 | 5 | 2.347222 | 2.505 | 6.298514083 | 4.5 | 118.9 | 2.683722623 | 2.559719934 | 99.88155659 | 93.6940169 | 93.5830425 | 5.297320507 | 1.873692759 | 2.626307241 | 718324.6899
158 |  |  | 26 | 6 | 2.35689 | 2.505 | 5.912556512 | 4.5 | 119.9 | 2.683722623 | 2.559719934 | 99.85728246 | 94.07899317 | 93.94472595 | 4.931239794 | 1.873692759 | 2.626307241 | 718324.6899
159 |  |  | 26 | 7 | 2.336066 | 2.505 | 6.743889271 | 4.5 | 120.9 | 2.683722623 | 2.559719934 | 99.83496739 | 93.24496271 | 93.09107812 | 5.578072184 | 1.873692759 | 2.626307241 | 718324.6899
160 |  |  | 26 | 8 | 2.321569 | 2.505 | 7.322609683 | 4.5 | 121.9 | 2.683722623 | 2.559719934 | 99.81256175 | 92.66363917 | 92.48995207 | 6.007062906 | 1.873692759 | 2.626307241 | 718324.6899
161 | 2021-11-26 | Month 27 | 27 | 1 | 2.323651 | 2.505 | 7.239462983 | 4.569892 | 122.9 | 2.686842565 | 2.559719934 | 99.9765492 | 92.75883891 | 92.73708622 | 5.890531312 | 1.918604925 | 2.651287548 | 747804.7651
162 |  |  | 27 | 2 | 2.315353 | 2.505 | 7.570750615 | 4.569892 | 123.9 | 2.686842565 | 2.559719934 | 99.9532659 | 92.42570961 | 92.38251529 | 6.110371763 | 1.918604925 | 2.651287548 | 747804.7651
163 |  |  | 27 | 3 | 2.388646 | 2.505 | 4.644858754 | 4.507513 | 124.9 | 2.684057409 | 2.559719934 | 99.92767977 | 95.35177964 | 95.28282102 | 3.718862093 | 1.878517072 | 2.628995449 | 747804.7651
164 |  |  | 27 | 4 | 2.34413 | 2.505 | 6.421973866 | 4.507513 | 125.9 | 2.684057409 | 2.559719934 | 99.90537012 | 93.57194327 | 93.48339625 | 5.100852952 | 1.878517072 | 2.628995449 | 747804.7651
165 |  |  | 27 | 5 | 2.367589 | 2.505 | 5.485471744 | 4.549509 | 126.9 | 2.685931459 | 2.559719934 | 99.88052886 | 94.50796686 | 94.39505712 | 4.322672769 | 1.905500162 | 2.644009204 | 747804.7651
166 |  |  | 27 | 6 | 2.373494 | 2.505 | 5.249741481 | 4.5 | 127.9 | 2.683722623 | 2.559719934 | 99.85627706 | 94.74270258 | 94.60653558 | 4.104567225 | 1.873692759 | 2.626307241 | 747804.7651
167 |  |  | 27 | 7 | 2.352423 | 2.505 | 6.090901897 | 4.5 | 128.9 | 2.683722623 | 2.559719934 | 99.83381182 | 93.89895889 | 93.74290992 | 4.725292395 | 1.873692759 | 2.626307241 | 747804.7651
168 |  |  | 27 | 8 | 2.4 | 2.505 | 4.191616766 | 4.5 | 129.9 | 2.683722623 | 2.559719934 | 99.80622938 | 95.80024534 | 95.61461261 | 3.226802746 | 1.873692759 | 2.626307241 | 747804.7651
169 | 2022-07-05 | Month 35 | 35 | 1 | 2.413265 | 2.505 | 3.662063628 | 5.251142 | 130.9 | 2.71788421 | 2.559719934 | 99.9756448 | 96.33704425 | 96.31358117 | 2.797603994 | 2.359838867 | 2.891302686 | 988870.3154
170 |  |  | 35 | 2 | 2.342857 | 2.505 | 6.472768748 | 4.975728 | 131.9 | 2.705195102 | 2.559719934 | 99.95271074 | 93.52416888 | 93.47994199 | 4.907330363 | 2.180696252 | 2.795031903 | 988870.3154
171 |  |  | 35 | 3 | 2.386364 | 2.505 | 4.73598258 | 5.192308 | 132.9 | 2.715157363 | 2.559719934 | 99.92774888 | 95.26059315 | 95.1917663 | 3.563568533 | 2.321482968 | 2.870824724 | 988870.3154
172 |  |  | 35 | 4 | 2.309735 | 2.505 | 7.79502941 | 4.967949 | 133.9 | 2.704839463 | 2.559719934 | 99.90675861 | 92.19769561 | 92.1117292 | 5.821530553 | 2.175651197 | 2.792297521 | 988870.3154
173 |  |  | 35 | 5 | 2.343915 | 2.505 | 6.430525193 | 5.105634 | 134.9 | 2.711156268 | 2.559719934 | 99.88172346 | 93.56186 | 93.45119826 | 4.766883019 | 2.265063802 | 2.840570001 | 988870.3154
174 |  |  | 35 | 6 | 2.352679 | 2.505 | 6.080695751 | 4.972376 | 135.9 | 2.705041825 | 2.559719934 | 99.8575375 | 93.91062918 | 93.77684175 | 4.47438981 | 2.178522038 | 2.793853652 | 988870.3154
175 |  |  | 35 | 7 | 2.387218 | 2.505 | 4.701874447 | 4.98008 | 136.9 | 2.705394099 | 2.559719934 | 99.83135369 | 95.29018262 | 95.12947925 | 3.434532101 | 2.183518627 | 2.796561054 | 988870.3154
176 |  |  | 35 | 8 | 2.372951 | 2.505 | 5.271424364 | 4.621849 | 137.9 | 2.689169526 | 2.559719934 | 99.80841327 | 94.7184569 | 94.5369889 | 3.822642759 | 1.952034127 | 2.669814612 | 988870.3154
177 |  |  | 35 | 9 | 2.371795 | 2.505 | 5.317569988 | 5 | 138.9 | 2.70630567 | 2.559719934 | 99.78456992 | 94.67094963 | 94.46699993 | 3.828344124 | 2.196442135 | 2.803557865 | 988870.3154
178 |  |  | 35 | 10 | 2.310044 | 2.505 | 7.782687899 | 5 | 139.9 | 2.70630567 | 2.559719934 | 99.76686531 | 92.19912556 | 91.98417741 | 5.563036383 | 2.196442135 | 2.803557865 | 988870.3154

## Thum
S.No | Date | Time |  | Sample | Pagg | Gmb | Gmm | Air Voids, Va | Binder Content (%) | Density | Gse | Gsb | VMA | VFB | Vbe | VMB | Pba | Pbe | Film thickness | Traffic
1 | 28-01-2020 | Month 1 | 1 | 1 | 91.77617635 | 2.165 | 2.359 | 8.223823654 | 5.1 | 91.77617635 | 2.532182682 | 2.361411023 | 15.85733282 | 48.13867031 | 7.633509168 | 8.96073903 | 2.964466393 | 2.135533607 | 8.7 | 0.2763968393
2 |  |  | 1 | 2 | 90.97075032 | 2.146 | 2.359 | 9.029249682 | 5.1 | 90.97075032 | 2.532182682 | 2.361411023 | 17.32772132 | 47.89130368 | 8.298471637 | 9.925442684 | 2.964466393 | 2.135533607 | 8.7 | 0.2763968393
3 |  |  | 1 | 3 | 92.11530309 | 2.173 | 2.359 | 7.884696905 | 5.7 | 92.11530309 | 2.555589208 | 2.361411023 | 15.23434435 | 48.24393671 | 7.349647448 | 8.55959503 | 3.339913033 | 2.360086967 | 8.7 | 0.2763968393
4 |  |  | 1 | 4 | 91.30987707 | 2.154 | 2.359 | 8.690122933 | 5.7 | 91.30987707 | 2.555589208 | 2.361411023 | 16.7101901 | 47.9950684 | 8.020067171 | 9.517177344 | 3.339913033 | 2.360086967 | 8.7 | 0.2763968393
5 |  |  | 1 | 5 | 90.88596863 | 2.144 | 2.359 | 9.114031369 | 5.3 | 90.88596863 | 2.539904218 | 2.361411023 | 17.48174509 | 47.86543723 | 8.367713724 | 10.02798507 | 3.089086661 | 2.210913339 | 8.7 | 0.2763968393
6 |  |  | 1 | 6 | 91.39465875 | 2.156 | 2.359 | 8.605341246 | 5.3 | 91.39465875 | 2.539904218 | 2.361411023 | 16.55544827 | 48.02109187 | 7.950107024 | 9.415584416 | 3.089086661 | 2.210913339 | 8.7 | 0.2763968393
7 |  |  | 1 | 7 | 93.30224671 | 2.201 | 2.359 | 6.697753285 | 5.1 | 93.30224671 | 2.532182682 | 2.361411023 | 13.03578962 | 48.62027171 | 6.33803633 | 7.178555202 | 2.964466393 | 2.135533607 | 8.7 | 0.2763968393
8 |  |  | 1 | 8 | 92.96311997 | 2.193 | 2.359 | 7.036880034 | 5.1 | 92.96311997 | 2.532182682 | 2.361411023 | 13.66682035 | 48.5112129 | 6.629940316 | 7.569539444 | 2.964466393 | 2.135533607 | 8.7 | 0.2763968393
9 | 27-02-2020 | Month 2 | 2 | 1 | 92.66972095 | 2.225 | 2.401 | 7.33027905 | 5.1 | 92.66972095 | 2.583295773 | 2.361411023 | 12.68350698 | 42.20621267 | 5.353227931 | 7.91011236 | 3.775540114 | 1.324459886 | 8.7 | 0.5543564664
10 |  |  | 2 | 2 | 91.58683882 | 2.199 | 2.401 | 8.413161183 | 5.1 | 91.58683882 | 2.583295773 | 2.361411023 | 14.71223917 | 42.81522285 | 6.299077988 | 9.185993633 | 3.775540114 | 1.324459886 | 8.7 | 0.5543564664
11 |  |  | 2 | 3 | 91.92003332 | 2.207 | 2.401 | 8.079966681 | 5 | 91.92003332 | 2.579253881 | 2.361411023 | 14.09055368 | 42.65685462 | 6.010586997 | 8.790212959 | 3.712572987 | 1.287427013 | 8.7 | 0.5543564664
12 |  |  | 2 | 4 | 91.83673469 | 2.205 | 2.401 | 8.163265306 | 5 | 91.83673469 | 2.579253881 | 2.361411023 | 14.2461867 | 42.69859382 | 6.082921394 | 8.888888889 | 3.712572987 | 1.287427013 | 8.7 | 0.5543564664
13 |  |  | 2 | 5 | 91.71178676 | 2.202 | 2.401 | 8.288213244 | 5.1 | 91.71178676 | 2.583295773 | 2.361411023 | 14.47937167 | 42.75847439 | 6.191158428 | 9.037238874 | 3.775540114 | 1.324459886 | 8.7 | 0.5543564664
14 |  |  | 2 | 6 | 92.91961683 | 2.231 | 2.401 | 7.080383174 | 5.1 | 92.91961683 | 2.583295773 | 2.361411023 | 12.21195162 | 42.02087108 | 5.131568447 | 7.61990139 | 3.775540114 | 1.324459886 | 8.7 | 0.5543564664
15 |  |  | 2 | 7 | 93.58600583 | 2.247 | 2.401 | 6.413994169 | 4.9 | 93.58600583 | 2.575233077 | 2.361411023 | 10.94826227 | 41.4154136 | 4.534268101 | 6.853582555 | 3.649738283 | 1.250261717 | 8.7 | 0.5543564664
16 |  |  | 2 | 8 | 92.5031237 | 2.221 | 2.401 | 7.496876302 | 4.9 | 92.5031237 | 2.575233077 | 2.361411023 | 12.99717172 | 42.31917173 | 5.500295422 | 8.104457452 | 3.649738283 | 1.250261717 | 8.7 | 0.5543564664
17 | 2020-09-09 | Month 9 | 9 | 1 | 93.59898262 | 2.208 | 2.359 | 6.40101738 | 4.8 | 93.59898262 | 2.520748105 | 2.361411023 | 12.48175282 | 48.71699933 | 6.080735436 | 6.838768116 | 2.778517768 | 2.021482232 | 8.7 | 2.544580492
18 |  |  | 9 | 2 | 93.13268334 | 2.197 | 2.359 | 6.86731666 | 4.8 | 93.13268334 | 2.520748105 | 2.361411023 | 13.35159221 | 48.56556017 | 6.484275547 | 7.373691397 | 2.778517768 | 2.021482232 | 8.7 | 2.544580492
19 |  |  | 9 | 3 | 93.68376431 | 2.21 | 2.359 | 6.316235693 | 4.8 | 93.68376431 | 2.520748105 | 2.361411023 | 12.32313346 | 48.74488933 | 6.006897767 | 6.742081448 | 2.778517768 | 2.021482232 | 8.7 | 2.544580492
20 |  |  | 9 | 4 | 91.64900382 | 2.162 | 2.359 | 8.350996185 | 4.8 | 91.64900382 | 2.520748105 | 2.361411023 | 16.0903611 | 48.09938612 | 7.739364913 | 9.111933395 | 2.778517768 | 2.021482232 | 8.7 | 2.544580492
21 |  |  | 9 | 5 | 92.87833828 | 2.191 | 2.359 | 7.121661721 | 5.2 | 92.87833828 | 2.5360335 | 2.361411023 | 13.824219 | 48.48416595 | 6.702557283 | 7.667731629 | 3.026710799 | 2.173289201 | 8.7 | 2.544580492
22 |  |  | 9 | 6 | 94.44679949 | 2.228 | 2.359 | 5.553200509 | 5.2 | 94.44679949 | 2.5360335 | 2.361411023 | 10.88909673 | 49.00219323 | 5.335896219 | 5.879712747 | 3.026710799 | 2.173289201 | 8.7 | 2.544580492
23 |  |  | 9 | 7 | 95.54896142 | 2.254 | 2.359 | 4.451038576 | 4.7 | 95.54896142 | 2.516975372 | 2.361411023 | 8.797173833 | 49.40376693 | 4.346135257 | 4.658385093 | 2.716795052 | 1.983204948 | 8.7 | 2.544580492
24 |  |  | 9 | 8 | 94.99788046 | 2.241 | 2.359 | 5.002119542 | 4.7 | 94.99788046 | 2.516975372 | 2.361411023 | 9.846169082 | 49.19730201 | 4.84404954 | 5.26550647 | 2.716795052 | 1.983204948 | 8.7 | 2.544580492
25 | 20-10-2020 | Month 10 | 10 | 1 | 93.21116202 | 2.238 | 2.401 | 6.788837984 | 4.5 | 93.21116202 | 2.559357485 | 2.361411023 | 11.66019869 | 41.7776818 | 4.871360707 | 7.283288651 | 3.399715377 | 1.100284623 | 8.7 | 2.83536476
26 |  |  | 10 | 2 | 92.8363182 | 2.229 | 2.401 | 7.163681799 | 4.5 | 92.8363182 | 2.559357485 | 2.361411023 | 12.36927784 | 42.08488247 | 5.205596042 | 7.716464782 | 3.399715377 | 1.100284623 | 8.7 | 2.83536476
27 |  |  | 10 | 3 | 94.37734277 | 2.266 | 2.401 | 5.622657226 | 4.3 | 94.37734277 | 2.551542022 | 2.361411023 | 9.43590225 | 40.41208697 | 3.813245024 | 5.957634598 | 3.275487695 | 1.024512305 | 8.7 | 2.83536476
28 |  |  | 10 | 4 | 93.54435652 | 2.246 | 2.401 | 6.455643482 | 4.3 | 93.54435652 | 2.551542022 | 2.361411023 | 11.02750742 | 41.45872464 | 4.571863935 | 6.901157614 | 3.275487695 | 1.024512305 | 8.7 | 2.83536476
29 |  |  | 10 | 5 | 94.75218659 | 2.275 | 2.401 | 5.247813411 | 4.6 | 94.75218659 | 2.563295562 | 2.361411023 | 8.715076545 | 39.78465497 | 3.467263134 | 5.538461538 | 3.462024545 | 1.137975455 | 8.7 | 2.83536476
30 |  |  | 10 | 6 | 94.58558934 | 2.271 | 2.401 | 5.414410662 | 4.6 | 94.58558934 | 2.563295562 | 2.361411023 | 9.035796275 | 40.07821228 | 3.621385612 | 5.724350506 | 3.462024545 | 1.137975455 | 8.7 | 2.83536476
31 |  |  | 10 | 7 | 96.00166597 | 2.305 | 2.401 | 3.998334027 | 4.5 | 96.00166597 | 2.559357485 | 2.361411023 | 6.291688359 | 36.4505392 | 2.293354331 | 4.164859002 | 3.399715377 | 1.100284623 | 8.7 | 2.83536476
32 |  |  | 10 | 8 | 95.21032903 | 2.286 | 2.401 | 4.78967097 | 4.5 | 95.21032903 | 2.559357485 | 2.361411023 | 7.830187108 | 38.83069581 | 3.040516137 | 5.030621172 | 3.399715377 | 1.100284623 | 8.7 | 2.83536476
33 | 2020-11-12 | Month 11 | 11 | 1 | 93.0902925 | 2.196 | 2.359 | 6.909707503 | 5.1 | 93.0902925 | 2.532182682 | 2.361411023 | 13.4304531 | 48.55194048 | 6.520745594 | 7.422586521 | 2.964466393 | 2.135533607 | 8.7 | 3.127793163
34 |  |  | 11 | 2 | 96.0152607 | 2.265 | 2.359 | 3.984739296 | 5.1 | 96.0152607 | 2.532182682 | 2.361411023 | 7.904823275 | 49.59103882 | 3.920083979 | 4.150110375 | 2.964466393 | 2.135533607 | 8.7 | 3.127793163
35 |  |  | 11 | 3 | 93.17507418 | 2.198 | 2.359 | 6.824925816 | 4.7 | 93.17507418 | 2.516975372 | 2.361411023 | 13.27269541 | 48.57920261 | 6.447769597 | 7.324840764 | 2.716795052 | 1.983204948 | 8.7 | 3.127793163
36 |  |  | 11 | 4 | 91.86095803 | 2.167 | 2.359 | 8.139041967 | 4.7 | 91.86095803 | 2.516975372 | 2.361411023 | 15.70180112 | 48.16491495 | 7.562759156 | 8.860175358 | 2.716795052 | 1.983204948 | 8.7 | 3.127793163
37 |  |  | 11 | 5 | 94.48919033 | 2.229 | 2.359 | 5.510809665 | 4.9 | 94.48919033 | 2.524540136 | 2.361411023 | 10.80908694 | 49.01688094 | 5.298277277 | 5.832211754 | 2.84037029 | 2.05962971 | 8.7 | 3.127793163
38 |  |  | 11 | 6 | 94.91309877 | 2.239 | 2.359 | 5.086901229 | 4.9 | 94.91309877 | 2.524540136 | 2.361411023 | 10.00701442 | 49.16664437 | 4.920113192 | 5.359535507 | 2.84037029 | 2.05962971 | 8.7 | 3.127793163
39 |  |  | 11 | 7 | 93.85332768 | 2.214 | 2.359 | 6.146672319 | 4.8 | 93.85332768 | 2.520748105 | 2.361411023 | 12.00546391 | 48.8010429 | 5.858791596 | 6.549232159 | 2.778517768 | 2.021482232 | 8.7 | 3.127793163
40 |  |  | 11 | 8 | 95.20983468 | 2.246 | 2.359 | 4.790165324 | 4.8 | 95.20983468 | 2.520748105 | 2.361411023 | 9.44342743 | 49.2751402 | 4.653262106 | 5.031166518 | 2.778517768 | 2.021482232 | 8.7 | 3.127793163
41 | 2020-12-10 | Month 12 | 12 | 1 | 94.08579758 | 2.259 | 2.401 | 5.914202416 | 4.3 | 94.08579758 | 2.551542022 | 2.361411023 | 9.994569068 | 40.82583876 | 4.080366652 | 6.285967242 | 3.275487695 | 1.024512305 | 8.7 | 3.421875
42 |  |  | 12 | 2 | 93.46105789 | 2.244 | 2.401 | 6.538942107 | 4.3 | 93.46105789 | 2.551542022 | 2.361411023 | 11.18589188 | 41.54295272 | 4.646949777 | 6.996434938 | 3.275487695 | 1.024512305 | 8.7 | 3.421875
43 |  |  | 12 | 3 | 95.37692628 | 2.29 | 2.401 | 4.623073719 | 4.3 | 95.37692628 | 2.551542022 | 2.361411023 | 7.507350883 | 38.41937334 | 2.884277163 | 4.847161572 | 3.275487695 | 1.024512305 | 8.7 | 3.421875
44 |  |  | 12 | 4 | 95.50187422 | 2.293 | 2.401 | 4.498125781 | 4.3 | 95.50187422 | 2.551542022 | 2.361411023 | 7.264853327 | 38.08373578 | 2.766727546 | 4.709986917 | 3.275487695 | 1.024512305 | 8.7 | 3.421875
45 |  |  | 12 | 5 | 94.66888796 | 2.273 | 2.401 | 5.331112037 | 4.3 | 94.66888796 | 2.551542022 | 2.361411023 | 8.87550696 | 39.93456305 | 3.544394923 | 5.631324241 | 3.275487695 | 1.024512305 | 8.7 | 3.421875
46 |  |  | 12 | 6 | 94.37734277 | 2.266 | 2.401 | 5.622657226 | 4.3 | 94.37734277 | 2.551542022 | 2.361411023 | 9.43590225 | 40.41208697 | 3.813245024 | 5.957634598 | 3.275487695 | 1.024512305 | 8.7 | 3.421875
47 |  |  | 12 | 7 | 94.66888796 | 2.273 | 2.401 | 5.331112037 | 4.3 | 94.66888796 | 2.551542022 | 2.361411023 | 8.87550696 | 39.93456305 | 3.544394923 | 5.631324241 | 3.275487695 | 1.024512305 | 8.7 | 3.421875
48 |  |  | 12 | 8 | 93.66930446 | 2.249 | 2.401 | 6.330695544 | 4.3 | 93.66930446 | 2.551542022 | 2.361411023 | 10.78966615 | 41.32630747 | 4.458970609 | 6.75855936 | 3.275487695 | 1.024512305 | 8.7 | 3.421875
49 | 2021-01-07 | Month 13 | 13 | 1 | 94.91309877 | 2.239 | 2.359 | 5.086901229 | 5 | 94.91309877 | 2.528351611 | 2.361411023 | 10.00701442 | 49.16664437 | 4.920113192 | 5.359535507 | 2.902353027 | 2.097646973 | 8.7 | 3.717619618
50 |  |  | 13 | 2 | 93.51420093 | 2.206 | 2.359 | 6.485799067 | 5 | 93.51420093 | 2.528351611 | 2.361411023 | 12.64022856 | 48.68922633 | 6.154429492 | 6.9356301 | 2.902353027 | 2.097646973 | 8.7 | 3.717619618
51 |  |  | 13 | 3 | 95.42178889 | 2.251 | 2.359 | 4.578211106 | 4.8 | 95.42178889 | 2.520748105 | 2.361411023 | 9.039788204 | 49.35488528 | 4.461577098 | 4.797867614 | 2.778517768 | 2.021482232 | 8.7 | 3.717619618
52 |  |  | 13 | 4 | 94.61636287 | 2.232 | 2.359 | 5.383637134 | 4.8 | 94.61636287 | 2.520748105 | 2.361411023 | 10.56884217 | 49.06124011 | 5.185205033 | 5.689964158 | 2.778517768 | 2.021482232 | 8.7 | 3.717619618
53 |  |  | 13 | 5 | 94.91309877 | 2.239 | 2.359 | 5.086901229 | 4.9 | 94.91309877 | 2.524540136 | 2.361411023 | 10.00701442 | 49.16664437 | 4.920113192 | 5.359535507 | 2.84037029 | 2.05962971 | 8.7 | 3.717619618
54 |  |  | 13 | 6 | 94.87070793 | 2.238 | 2.359 | 5.129292073 | 4.9 | 94.87070793 | 2.524540136 | 2.361411023 | 10.08738324 | 49.1514107 | 4.958091164 | 5.406613047 | 2.84037029 | 2.05962971 | 8.7 | 3.717619618
55 |  |  | 13 | 7 | 93.76854599 | 2.212 | 2.359 | 6.231454006 | 4.7 | 93.76854599 | 2.516975372 | 2.361411023 | 12.16437049 | 48.7729019 | 5.932916487 | 6.64556962 | 2.716795052 | 1.983204948 | 8.7 | 3.717619618
56 |  |  | 13 | 8 | 94.70114455 | 2.234 | 2.359 | 5.298855447 | 4.7 | 94.70114455 | 2.516975372 | 2.361411023 | 10.40849947 | 49.09107251 | 5.109644022 | 5.595344673 | 2.716795052 | 1.983204948 | 8.7 | 3.717619618
57 | 2021-02-11 | Month 14 | 14 | 1 | 93.91920033 | 2.255 | 2.401 | 6.080799667 | 4.3 | 93.91920033 | 2.551542022 | 2.361411023 | 10.3130312 | 41.03770707 | 4.232231534 | 6.474501109 | 3.275487695 | 1.024512305 | 8.7 | 4.015036419
58 |  |  | 14 | 2 | 94.33569346 | 2.265 | 2.401 | 5.664306539 | 4.3 | 94.33569346 | 2.551542022 | 2.361411023 | 9.51581762 | 40.4748308 | 3.851511081 | 6.004415011 | 3.275487695 | 1.024512305 | 8.7 | 4.015036419
59 |  |  | 14 | 3 | 94.66888796 | 2.273 | 2.401 | 5.331112037 | 4.2 | 94.66888796 | 2.547664326 | 2.361411023 | 8.87550696 | 39.93456305 | 3.544394923 | 5.631324241 | 3.213568365 | 0.9864316352 | 8.7 | 4.015036419
60 |  |  | 14 | 4 | 93.79425239 | 2.252 | 2.401 | 6.205747605 | 4.2 | 93.79425239 | 2.547664326 | 2.361411023 | 10.55150741 | 41.18615131 | 4.345759809 | 6.61634103 | 3.213568365 | 0.9864316352 | 8.7 | 4.015036419
61 |  |  | 14 | 5 | 94.62723865 | 2.272 | 2.401 | 5.372761349 | 4.2 | 94.62723865 | 2.547664326 | 2.361411023 | 8.955669255 | 40.00714858 | 3.582907905 | 5.677816901 | 3.213568365 | 0.9864316352 | 8.7 | 4.015036419
62 |  |  | 14 | 6 | 94.50229071 | 2.269 | 2.401 | 5.497709288 | 4.2 | 94.50229071 | 2.547664326 | 2.361411023 | 9.195944489 | 40.21593656 | 3.698235202 | 5.817540767 | 3.213568365 | 0.9864316352 | 8.7 | 4.015036419
63 |  |  | 14 | 7 | 95.46022491 | 2.292 | 2.401 | 4.539775094 | 4.4 | 95.46022491 | 2.55543969 | 2.361411023 | 7.34572112 | 38.198374 | 2.805946027 | 4.755671902 | 3.337536563 | 1.062463437 | 8.7 | 4.015036419
64 |  |  | 14 | 8 | 95.1270304 | 2.284 | 2.401 | 4.872969596 | 4.4 | 95.1270304 | 2.55543969 | 2.361411023 | 7.991393571 | 39.02228 | 3.118423975 | 5.122591944 | 3.337536563 | 1.062463437 | 8.7 | 4.015036419
65 | 18-03-2021 | Month 15 | 15 | 1 | 94.57397202 | 2.231 | 2.359 | 5.426027978 | 4.2 | 94.57397202 | 2.498396071 | 2.361411023 | 10.64895966 | 49.04640312 | 5.222931684 | 5.737337517 | 2.410114334 | 1.789885666 | 8.7 | 4.314134858
66 |  |  | 15 | 2 | 93.0902925 | 2.196 | 2.359 | 6.909707503 | 4.2 | 93.0902925 | 2.498396071 | 2.361411023 | 13.4304531 | 48.55194048 | 6.520745594 | 7.422586521 | 2.410114334 | 1.789885666 | 8.7 | 4.314134858
67 |  |  | 15 | 3 | 95.29461636 | 2.248 | 2.359 | 4.705383637 | 4.9 | 95.29461636 | 2.524540136 | 2.361411023 | 9.282079449 | 49.3067942 | 4.576695812 | 4.93772242 | 2.84037029 | 2.05962971 | 8.7 | 4.314134858
68 |  |  | 15 | 4 | 94.70114455 | 2.234 | 2.359 | 5.298855447 | 4.9 | 94.70114455 | 2.524540136 | 2.361411023 | 10.40849947 | 49.09107251 | 5.109644022 | 5.595344673 | 2.84037029 | 2.05962971 | 8.7 | 4.314134858
69 |  |  | 15 | 5 | 95.7185248 | 2.258 | 2.359 | 4.281475201 | 4.4 | 95.7185248 | 2.505771493 | 2.361411023 | 8.473185363 | 49.47029932 | 4.191710161 | 4.472984942 | 2.532401666 | 1.867598334 | 8.7 | 4.314134858
70 |  |  | 15 | 6 | 96.0152607 | 2.265 | 2.359 | 3.984739296 | 4.4 | 96.0152607 | 2.505771493 | 2.361411023 | 7.904823275 | 49.59103882 | 3.920083979 | 4.150110375 | 2.532401666 | 1.867598334 | 8.7 | 4.314134858
71 |  |  | 15 | 7 | 95.50657058 | 2.253 | 2.359 | 4.493429419 | 4.3 | 95.50657058 | 2.502074494 | 2.361411023 | 8.878081193 | 49.38738088 | 4.384651774 | 4.704837994 | 2.471194109 | 1.828805891 | 8.7 | 4.314134858
72 |  |  | 15 | 8 | 94.48919033 | 2.229 | 2.359 | 5.510809665 | 4.3 | 94.48919033 | 2.502074494 | 2.361411023 | 10.80908694 | 49.01688094 | 5.298277277 | 5.832211754 | 2.471194109 | 1.828805891 | 8.7 | 4.314134858
73 | 2021-07-10 | Month 19 | 19 | 1 | 95.5742125 | 2.294737 | 2.401 | 4.425787501 | 4.6 | 95.5742125 | 2.563295562 | 2.361411023 | 7.124314899 | 37.87771086 | 2.698527398 | 4.630733945 | 3.462024545 | 1.137975455 | 8.7 | 5.527535965
74 |  |  | 19 | 2 | 93.56566547 | 2.246512 | 2.401 | 6.434334531 | 4.3 | 93.56566547 | 2.551542022 | 2.361411023 | 10.9869678 | 41.43666705 | 4.552633264 | 6.876811594 | 3.275487695 | 1.024512305 | 8.7 | 5.527535965
75 |  |  | 19 | 3 | 96.60106768 | 2.319392 | 2.401 | 3.398932321 | 4.3 | 96.60106768 | 2.551542022 | 2.361411023 | 5.117869734 | 33.58697081 | 1.718937414 | 3.51852459 | 3.275487695 | 1.024512305 | 8.7 | 5.527535965
76 |  |  | 19 | 4 | 95.90598512 | 2.302703 | 2.401 | 4.094014881 | 4.1 | 95.90598512 | 2.543806447 | 2.361411023 | 6.478385602 | 36.80501389 | 2.384370721 | 4.268779343 | 3.151778168 | 0.9482218322 | 8.7 | 5.527535965
77 |  |  | 19 | 5 | 96.27837716 | 2.311644 | 2.401 | 3.72162284 | 4.6 | 96.27837716 | 2.563295562 | 2.361411023 | 5.750707993 | 35.28409295 | 2.029085153 | 3.865481481 | 3.462024545 | 1.137975455 | 8.7 | 5.527535965
78 |  |  | 19 | 6 | 95.77507169 | 2.299559 | 2.401 | 4.224928306 | 4.6 | 95.77507169 | 2.563295562 | 2.361411023 | 6.733528777 | 37.25536124 | 2.50860047 | 4.411302682 | 3.462024545 | 1.137975455 | 8.7 | 5.527535965
79 |  |  | 19 | 7 | 95.90100066 | 2.302583 | 2.401 | 4.098999341 | 4.3 | 95.90100066 | 2.551542022 | 2.361411023 | 6.488106426 | 36.82287139 | 2.389107085 | 4.274198718 | 3.275487695 | 1.024512305 | 8.7 | 5.527535965
80 |  |  | 19 | 8 | 96.6750472 | 2.321168 | 2.401 | 3.324952803 | 4.6 | 96.6750472 | 2.563295562 | 2.361411023 | 4.972487862 | 33.13301319 | 1.647535059 | 3.439308176 | 3.462024545 | 1.137975455 | 8.7 | 5.527535965
81 | 2021-08-10 | Month 20 | 20 | 1 | 97.4167005 | 2.29806 | 2.359 | 2.583299503 | 4.8 | 97.4167005 | 2.520748105 | 2.361411023 | 5.196758583 | 50.29017682 | 2.61345908 | 2.65180353 | 2.778517768 | 2.021482232 | 8.7 | 5.835186296
82 |  |  | 20 | 2 | 95.17637677 | 2.245211 | 2.359 | 4.823623231 | 4 | 95.17637677 | 2.4910944 | 2.361411023 | 9.507061635 | 49.26273315 | 4.683438403 | 5.068088737 | 2.288336532 | 1.711663468 | 8.7 | 5.835186296
83 |  |  | 20 | 3 | 96.67048973 | 2.280457 | 2.359 | 3.329510267 | 3.9 | 96.67048973 | 2.487470877 | 2.361411023 | 6.643579362 | 49.88378875 | 3.314069094 | 3.444184752 | 2.227637711 | 1.672362289 | 8.7 | 5.835186296
84 |  |  | 20 | 4 | 98.04009993 | 2.312766 | 2.359 | 1.959900066 | 4.2 | 98.04009993 | 2.498396071 | 2.361411023 | 3.979526066 | 50.75041517 | 2.019626 | 1.999080037 | 2.410114334 | 1.789885666 | 8.7 | 5.835186296
85 |  |  | 20 | 5 | 96.72513912 | 2.281746 | 2.359 | 3.274860884 | 4.8 | 96.72513912 | 2.520748105 | 2.361411023 | 6.537997753 | 49.91033941 | 3.263136869 | 3.38573913 | 2.778517768 | 2.021482232 | 8.7 | 5.835186296
86 | 2021-09-15 | Month 21 | 21 | 1 | 92.75235847 | 2.226984 | 2.401 | 7.247641525 | 4.4 | 92.75235847 | 2.55543969 | 2.361411023 | 12.5277099 | 42.1471156 | 5.280068373 | 7.813970064 | 3.337536563 | 1.062463437 | 8.7 | 6.144576127
87 |  |  | 21 | 2 | 96.76819056 | 2.323404 | 2.401 | 3.231809441 | 4.6 | 96.76819056 | 2.563295562 | 2.361411023 | 4.789287624 | 32.52003857 | 1.557478182 | 3.33974359 | 3.462024545 | 1.137975455 | 8.7 | 6.144576127
88 |  |  | 21 | 3 | 95.79341941 | 2.3 | 2.401 | 4.206580591 | 4.4 | 95.79341941 | 2.55543969 | 2.361411023 | 6.697791074 | 37.19450868 | 2.491210482 | 4.391304348 | 3.337536563 | 1.062463437 | 8.7 | 6.144576127
89 |  |  | 21 | 4 | 96.68438219 | 2.321392 | 2.401 | 3.31561781 | 4.6 | 96.68438219 | 2.563295562 | 2.361411023 | 4.954135165 | 33.07373134 | 1.638517354 | 3.429320988 | 3.462024545 | 1.137975455 | 8.7 | 6.144576127
90 |  |  | 21 | 5 | 94.5973166 | 2.271282 | 2.401 | 5.4026834 | 4.5 | 94.5973166 | 2.559357485 | 2.361411023 | 9.013238352 | 40.05835429 | 3.610554952 | 5.711243822 | 3.399715377 | 1.100284623 | 8.7 | 6.144576127
91 | 2021-10-22 | Month 22 | 22 | 1 | 96.99537944 | 2.328859 | 2.401 | 3.004620558 | 4.4 | 96.99537944 | 2.55543969 | 2.361411023 | 4.341698239 | 30.79619097 | 1.337077681 | 3.097694524 | 3.337536563 | 1.062463437 | 8.7 | 6.455715293
92 |  |  | 22 | 2 | 96.53715714 | 2.317857 | 2.401 | 3.462842863 | 4.4 | 96.53715714 | 2.55543969 | 2.361411023 | 5.243374817 | 33.95774698 | 1.780531954 | 3.587057011 | 3.337536563 | 1.062463437 | 8.7 | 6.455715293
93 |  |  | 22 | 3 | 93.56430126 | 2.246479 | 2.401 | 6.435698741 | 3.9 | 93.56430126 | 2.536149542 | 2.361411023 | 10.98956344 | 41.43808554 | 4.553864698 | 6.878369906 | 3.028583561 | 0.8714164392 | 8.7 | 6.455715293
94 |  |  | 22 | 4 | 96.38840959 | 2.314286 | 2.401 | 3.611590409 | 3.9 | 96.38840959 | 2.536149542 | 2.361411023 | 5.535157939 | 34.75180928 | 1.92356753 | 3.74691358 | 3.028583561 | 0.8714164392 | 8.7 | 6.455715293
95 |  |  | 22 | 5 | 95.61428258 | 2.295699 | 2.401 | 4.385717421 | 4.6 | 95.61428258 | 2.563295562 | 2.361411023 | 7.046421162 | 37.75964678 | 2.660703741 | 4.586885246 | 3.462024545 | 1.137975455 | 8.7 | 6.455715293
96 |  |  | 22 | 6 | 95.48175788 | 2.292517 | 2.401 | 4.518242116 | 4.6 | 95.48175788 | 2.563295562 | 2.361411023 | 7.303916325 | 38.13945951 | 2.785674209 | 4.732047478 | 3.462024545 | 1.137975455 | 8.7 | 6.455715293
97 |  |  | 22 | 7 | 95.24108085 | 2.286738 | 2.401 | 4.758919148 | 4.4 | 95.24108085 | 2.55543969 | 2.361411023 | 7.77063795 | 38.75767757 | 3.011718802 | 4.996708464 | 3.337536563 | 1.062463437 | 8.7 | 6.455715293
98 |  |  | 22 | 8 | 95.22054782 | 2.286245 | 2.401 | 4.77945218 | 4.7 | 95.22054782 | 2.56725408 | 2.361411023 | 7.810401134 | 38.80657218 | 3.030948954 | 5.019349593 | 3.524464476 | 1.175535524 | 8.7 | 6.455715293
99 | 2021-11-26 | Month 23 | 23 | 1 | 94.02329286 | 2.218009 | 2.359 | 5.976707136 | 4.3 | 94.02329286 | 2.502074494 | 2.361411023 | 11.68646511 | 48.85787035 | 5.70975797 | 6.356623932 | 2.471194109 | 1.828805891 | 8.7 | 6.768613685
100 |  |  | 23 | 2 | 94.63569904 | 2.232456 | 2.359 | 5.36430096 | 4.3 | 94.63569904 | 2.502074494 | 2.361411023 | 10.53228542 | 49.06802517 | 5.167984462 | 5.668369352 | 2.471194109 | 1.828805891 | 8.7 | 6.768613685
101 |  |  | 23 | 3 | 95.2393402 | 2.246696 | 2.359 | 4.760659803 | 4.6 | 95.2393402 | 2.513221789 | 2.361411023 | 9.387291782 | 49.28612092 | 4.626631979 | 4.998627451 | 2.655201734 | 1.944798266 | 8.7 | 6.768613685
102 |  |  | 23 | 4 | 94.02329286 | 2.218009 | 2.359 | 5.976707136 | 4.6 | 94.02329286 | 2.513221789 | 2.361411023 | 11.68646511 | 48.85787035 | 5.70975797 | 6.356623932 | 2.655201734 | 1.944798266 | 8.7 | 6.768613685
103 |  |  | 23 | 5 | 96.57251782 | 2.278146 | 2.359 | 3.42748218 | 4.4 | 96.57251782 | 2.505771493 | 2.361411023 | 6.832709932 | 49.83714786 | 3.405227751 | 3.549127907 | 2.532401666 | 1.867598334 | 8.7 | 6.768613685
104 |  |  | 23 | 6 | 96.15087892 | 2.268199 | 2.359 | 3.84912108 | 4.4 | 96.15087892 | 2.505771493 | 2.361411023 | 7.644477072 | 49.64834031 | 3.795355992 | 4.003209459 | 2.532401666 | 1.867598334 | 8.7 | 6.768613685
105 |  |  | 23 | 7 | 97.48466722 | 2.299663 | 2.359 | 2.515332782 | 4.4 | 97.48466722 | 2.505771493 | 2.361411023 | 5.064425767 | 50.3333073 | 2.549092984 | 2.580234261 | 2.532401666 | 1.867598334 | 8.7 | 6.768613685
106 |  |  | 23 | 8 | 97.2584248 | 2.294326 | 2.359 | 2.741575196 | 4.4 | 97.2584248 | 2.505771493 | 2.361411023 | 5.50456739 | 50.19453843 | 2.762992194 | 2.81885626 | 2.532401666 | 1.867598334 | 8.7 | 6.768613685
107 | 2022-07-05 | Month 31 | 31 | 1 | 96.27431586 | 2.271111 | 2.359 | 3.725684141 | 4.3 | 96.27431586 | 2.502074494 | 2.361411023 | 7.407195816 | 49.70182733 | 3.681511675 | 3.869863014 | 2.471194109 | 1.828805891 | 8.7 | 9.336338482
108 |  |  | 31 | 2 | 95.89750836 | 2.262222 | 2.359 | 4.10249164 | 4.5 | 95.89750836 | 2.509487211 | 2.361411023 | 8.130574328 | 49.5424127 | 4.028082689 | 4.277996071 | 2.593737407 | 1.906262593 | 8.7 | 9.336338482
109 |  |  | 31 | 3 | 96.07661587 | 2.266447 | 2.359 | 3.923384128 | 4.5 | 96.07661587 | 2.509487211 | 2.361411023 | 7.787085315 | 49.61678254 | 3.863701187 | 4.083599419 | 2.593737407 | 1.906262593 | 8.7 | 9.336338482
110 |  |  | 31 | 4 | 97.18172983 | 2.333333 | 2.401 | 2.818270165 | 5 | 97.18172983 | 2.579253881 | 2.361411023 | 3.973782033 | 29.07839077 | 1.155511868 | 2.9 | 3.712572987 | 1.287427013 | 8.7 | 9.336338482
111 |  |  | 31 | 5 | 96.0029757 | 2.305031 | 2.401 | 3.997024301 | 5 | 96.0029757 | 2.579253881 | 2.361411023 | 6.289131463 | 36.44552791 | 2.292107162 | 4.163437926 | 3.712572987 | 1.287427013 | 8.7 | 9.336338482
112 |  |  | 31 | 6 | 97.87588505 | 2.35 | 2.401 | 2.124114952 | 4.8 | 97.87588505 | 2.571233198 | 2.361411023 | 2.597079623 | 18.21140432 | 0.4729646705 | 2.170212766 | 3.587035585 | 1.212964415 | 8.7 | 9.336338482
113 |  |  | 31 | 7 | 96.81151372 | 2.324444 | 2.401 | 3.188486279 | 4.9 | 96.81151372 | 2.575233077 | 2.361411023 | 4.704016783 | 32.21779543 | 1.515530504 | 3.293499044 | 3.649738283 | 1.250261717 | 8.7 | 9.336338482
114 |  |  | 31 | 8 | 95.62585644 | 2.255814 | 2.359 | 4.374143557 | 4.9 | 95.62585644 | 2.524540136 | 2.361411023 | 8.650320013 | 49.43373713 | 4.276176456 | 4.574226804 | 2.84037029 | 2.05962971 | 8.7 | 9.336338482
115 |  |  | 31 | 9 | 95.88727557 | 2.261981 | 2.359 | 4.112724431 | 4.7 | 95.88727557 | 2.516975372 | 2.361411023 | 8.150179228 | 49.53823326 | 4.037454797 | 4.289124294 | 2.716795052 | 1.983204948 | 8.7 | 9.336338482
116 |  |  | 31 | 10 | 95.94511215 | 2.263345 | 2.359 | 4.054887845 | 4.7 | 95.94511215 | 2.516975372 | 2.361411023 | 8.039343205 | 49.56195124 | 3.984455359 | 4.226257862 | 2.716795052 | 1.983204948 | 8.7 | 9.336338482

## Bhongir
S.No | Date | Time |  | Sample | Pagg | Gmb | Gmm | Air Voids, Va | Binder Content (%) | Density | Gse | Gsb | VMA | VFB | Vbe | VMB | Film thickness | Traffic | S.No | Date | Time | Sample | Gmb | Gmm | Air Voids, | Binder Content (%) | Density
1 | 2020-09-09 | Month 13 | 13 | 1 | 94.66845914 | 2.324111 | 2.455 | 5.331540858 | 5.15 | 94.66845914 | 2.651534927 | 2.707055821 | 18.72351709 | 71.52489657 | 13.39197624 | 5.631802721 | 8.7 | 0.06467686038 | [6 empty] | Va
2 |  |  | 13 | 2 | 94.30014229 | 2.315068 | 2.455 | 5.699857713 | 5.15 | 94.30014229 | 2.651534927 | 2.707055821 | 19.35471497 | 70.55054687 | 13.65485725 | 6.044378698 | 8.7 | 0.1297194131 | 1 | 2020-09-09 | Month 13 | 1 | 2.324111 | 2.455 | 5.331540858 | 5.15 | 94.66845914
3 |  |  | 13 | 3 | 94.31301896 | 2.315385 | 2.455 | 5.686981043 | 4.77 | 94.31301896 | 2.635189261 | 2.707055821 | 19.33268926 | 70.58360083 | 13.64570822 | 6.029900332 | 8.7 | 0.1951297259 | 2 |  |  | 2 | 2.315068 | 2.455 | 5.699857713 | 5.15 | 94.30014229
4 |  |  | 13 | 4 | 94.58049774 | 2.321951 | 2.455 | 5.41950226 | 4.77 | 94.58049774 | 2.635189261 | 2.707055821 | 18.87448336 | 71.28661932 | 13.4549811 | 5.730042017 | 8.7 | 0.2609098782 | 3 |  |  | 3 | 2.315385 | 2.455 | 5.686981043 | 4.77 | 94.31301896
5 |  |  | 13 | 5 | 95.32997463 | 2.340351 | 2.455 | 4.670025369 | 5.15 | 95.32997463 | 2.651534927 | 2.707055821 | 17.58367596 | 73.44113155 | 12.9136506 | 4.8988006 | 8.7 | 0.3270619609 | 4 |  |  | 4 | 2.321951 | 2.455 | 5.41950226 | 4.77 | 94.58049774
6 |  |  | 13 | 6 | 94.86369265 | 2.328904 | 2.455 | 5.136307353 | 5.15 | 94.86369265 | 2.651534927 | 2.707055821 | 18.3879406 | 72.06697876 | 13.25163325 | 5.414407989 | 8.7 | 0.3935880772 | 5 |  |  | 5 | 2.340351 | 2.455 | 4.670025369 | 5.15 | 95.32997463
7 |  |  | 13 | 7 | 95.42233745 | 2.342618 | 2.455 | 4.57766255 | 5.11 | 95.42233745 | 2.649798593 | 2.707055821 | 17.42389638 | 73.72767578 | 12.84623383 | 4.797265161 | 8.7 | 0.4604903418 | 6 |  |  | 6 | 2.328904 | 2.455 | 5.136307353 | 5.15 | 94.86369265
8 |  |  | 13 | 8 | 94.79499492 | 2.327217 | 2.455 | 5.205005076 | 5.11 | 94.79499492 | 2.649798593 | 2.707055821 | 18.5061003 | 71.87411182 | 13.30109522 | 5.490801577 | 8.7 | 0.5277708815 | 7 |  |  | 7 | 2.342618 | 2.455 | 4.57766255 | 5.11 | 95.42233745
9 |  |  | 13 | 9 | 95.59351565 | 2.346821 | 2.455 | 4.406484348 | 5.23 | 95.59351565 | 2.655018844 | 2.707055821 | 17.12736398 | 74.27225606 | 12.72087963 | 4.609605911 | 8.7 | 0.5954318352 | 8 |  |  | 8 | 2.327217 | 2.455 | 5.205005076 | 5.11 | 94.79499492
10 |  |  | 13 | 10 | 94.88004627 | 2.329305 | 2.455 | 5.119953729 | 5.23 | 94.88004627 | 2.655018844 | 2.707055821 | 18.35979985 | 72.11323777 | 13.23984612 | 5.396238651 | 8.7 | 0.6634753538 | 9 |  |  | 9 | 2.346821 | 2.455 | 4.406484348 | 5.23 | 95.59351565
11 | 20-10-2020 | Month 14 | 14 | 1 | 92.86012526 | 2.224 | 2.395 | 7.139874739 | 5 | 92.86012526 | 2.571967874 | 2.707055821 | 23.71013669 | 69.88682591 | 16.57026195 | 7.688848921 | 8.7 | 0.06467686038 |  |  |  | std | 0.01166138122 |  | 0.475005345 | 0.1711075036 | 0.475005345
12 |  |  | 14 | 2 | 93.48643006 | 2.239 | 2.395 | 6.513569937 | 5 | 93.48643006 | 2.571967874 | 2.707055821 | 22.6775764 | 71.27748653 | 16.16400647 | 6.967396159 | 8.7 | 0.1297194131 | 11 | 20-10-2020 | Month 14 | 1 | 2.224 | 2.395 | 7.139874739 | 5 | 92.86012526
13 |  |  | 14 | 3 | 92.86012526 | 2.224 | 2.395 | 7.139874739 | 4.92 | 92.86012526 | 2.568773795 | 2.707055821 | 23.71013669 | 69.88682591 | 16.57026195 | 7.688848921 | 8.7 | 0.1951297259 | 12 |  |  | 2 | 2.239 | 2.395 | 6.513569937 | 5 | 93.48643006
14 |  |  | 14 | 4 | 92.19206681 | 2.208 | 2.395 | 7.807933194 | 4.92 | 92.19206681 | 2.568773795 | 2.707055821 | 24.80388402 | 68.5213284 | 16.99595082 | 8.469202899 | 8.7 | 0.2609098782 | 13 |  |  | 3 | 2.224 | 2.395 | 7.139874739 | 4.92 | 92.86012526
15 |  |  | 14 | 5 | 93.31941545 | 2.235 | 2.395 | 6.680584551 | 4.9 | 93.31941545 | 2.567977353 | 2.707055821 | 22.95360447 | 70.89527024 | 16.27301992 | 7.158836689 | 8.7 | 0.3270619609 | 14 |  |  | 4 |  | 2.395 |  | 4.92
16 |  |  | 14 | 6 | 92.27557411 | 2.21 | 2.395 | 7.724425887 | 4.9 | 92.27557411 | 2.567977353 | 2.707055821 | 24.66759747 | 68.68594157 | 16.94317159 | 8.371040724 | 8.7 | 0.3935880772 | 15 |  |  | 5 | 2.235 | 2.395 | 6.680584551 | 4.9 | 93.31941545
17 |  |  | 14 | 7 | 92.90187891 | 2.225 | 2.395 | 7.098121086 | 4.94 | 92.90187891 | 2.569571067 | 2.707055821 | 23.64151527 | 69.97603156 | 16.54339419 | 7.640449438 | 8.7 | 0.4604903418 | 16 |  |  | 6 |  | 2.395 |  | 4.9
18 |  |  | 14 | 8 | 92.86012526 | 2.224 | 2.395 | 7.139874739 | 4.94 | 92.86012526 | 2.569571067 | 2.707055821 | 23.71013669 | 69.88682591 | 16.57026195 | 7.688848921 | 8.7 | 0.5277708815 | 17 |  |  | 7 | 2.225 | 2.395 | 7.098121086 | 4.94 | 92.90187891
19 | 2020-11-12 | Month 15 | 15 | 1 | 94.23137604 | 2.31338 | 2.455 | 5.768623964 | 4.73 | 94.23137604 | 2.633487909 | 2.707055821 | 19.47228959 | 70.37521481 | 13.70366563 | 6.121765601 | 8.7 | 0.06467686038 |  |  |  | std | 0.007092249291 |  | 0.296127319 | 0.04320493799 | 0.296127319
20 |  |  | 15 | 2 | 93.70074773 | 2.300353 | 2.455 | 6.299252265 | 4.73 | 93.70074773 | 2.633487909 | 2.707055821 | 20.37665869 | 69.08594113 | 14.07740643 | 6.722734255 | 8.7 | 0.1297194131 | 19 | 2020-11-12 | Month 15 | 1 | 2.31338 | 2.455 | 5.768623964 | 4.73 | 94.23137604
21 |  |  | 15 | 3 | 91.58483272 | 2.248408 | 2.455 | 8.415167279 | 5.15 | 91.58483272 | 2.651534927 | 2.707055821 | 23.93210503 | 64.83732931 | 15.51693775 | 9.188385269 | 8.7 | 0.1951297259 | 20 |  |  | 2 | 2.300353 | 2.455 | 6.299252265 | 4.73 | 93.70074773
22 |  |  | 15 | 4 | 92.40297966 | 2.268493 | 2.455 | 7.597020339 | 5.15 | 92.40297966 | 2.651534927 | 2.707055821 | 22.56697301 | 66.33566968 | 14.96995267 | 8.221618357 | 8.7 | 0.2609098782 | 21 |  |  | 3 |  | 2.455 |  | 5.15
23 |  |  | 15 | 5 | 94.90082702 | 2.329815 | 2.455 | 5.099172976 | 4.43 | 94.90082702 | 2.620842387 | 2.707055821 | 18.32403404 | 72.17221402 | 13.22486107 | 5.373159683 | 8.7 | 0.3270619609 | 22 |  |  | 4 |  | 2.455 |  | 5.15
24 |  |  | 15 | 6 | 95.33533905 | 2.340483 | 2.455 | 4.664660948 | 4.43 | 95.33533905 | 2.620842387 | 2.707055821 | 17.57440022 | 73.45763787 | 12.90973927 | 4.892898053 | 8.7 | 0.3935880772 | 23 |  |  | 5 | 2.329815 | 2.455 | 5.099172976 | 4.43 | 94.90082702
25 |  |  | 15 | 7 | 96.18424258 | 2.361323 | 2.455 | 3.815757425 | 4.77 | 96.18424258 | 2.635189261 | 2.707055821 | 16.09996463 | 76.29959125 | 12.2842072 | 3.967133621 | 8.7 | 0.4604903418 | 24 |  |  | 6 | 2.340483 | 2.455 | 4.664660948 | 4.43 | 95.33533905
26 |  |  | 15 | 8 | 95.78757696 | 2.351585 | 2.455 | 4.212423038 | 4.77 | 95.78757696 | 2.635189261 | 2.707055821 | 16.79054832 | 74.9119388 | 12.57812528 | 4.397671569 | 8.7 | 0.5277708815 | 25 |  |  | 7 | 2.361323 | 2.455 | 3.815757425 | 4.77 | 96.18424258
27 |  |  | 15 | 9 | 94.0626048 | 2.309237 | 2.455 | 5.937395202 | 4.7 | 94.0626048 | 2.632214271 | 2.707055821 | 19.76048639 | 69.95319304 | 13.82309119 | 6.312173913 | 8.7 | 0.5954318352 | 26 |  |  | 8 | 2.351585 | 2.455 | 4.212423038 | 4.77 | 95.78757696
28 |  |  | 15 | 10 | 93.60648536 | 2.298039 | 2.455 | 6.393514636 | 4.7 | 93.60648536 | 2.632214271 | 2.707055821 | 20.53677929 | 68.86797805 | 14.14326465 | 6.830204778 | 8.7 | 0.6634753538 | 27 |  |  | 9 | 2.309237 | 2.455 | 5.937395202 | 4.7 | 94.0626048
29 | 2020-12-10 | Month 16 | 16 | 1 | 92.45451834 | 2.214286 | 2.395 | 7.545481658 | 4.77 | 92.45451834 | 2.562820611 | 2.707055821 | 24.37513938 | 69.04435482 | 16.82965772 | 8.161290323 | 8.7 | 0.06467686038 |  |  |  | std | 0.02288058085 |  | 0.9319992201 | 0.256796504 | 0.9319992201
30 |  |  | 16 | 2 | 92.32381539 | 2.211155 | 2.395 | 7.676184614 | 4.77 | 92.32381539 | 2.562820611 | 2.707055821 | 24.58880997 | 68.78179699 | 16.91262536 | 8.314414414 | 8.7 | 0.1297194131 | 29 | 2020-12-10 | Month 16 | 1 |  | 2.395 |  | 4.77
31 |  |  | 16 | 3 | 92.98513006 | 2.226994 | 2.395 | 7.014869936 | 4.79 | 92.98513006 | 2.563611692 | 2.707055821 | 23.50460136 | 70.1553333 | 16.48973142 | 7.544077135 | 8.7 | 0.1951297259 | 30 |  |  | 2 |  | 2.395 |  | 4.77
32 |  |  | 16 | 4 | 91.65741942 | 2.195195 | 2.395 | 8.342580576 | 4.79 | 91.65741942 | 2.563611692 | 2.707055821 | 25.67352134 | 67.50511757 | 17.33094077 | 9.101915185 | 8.7 | 0.2609098782 | 31 |  |  | 3 | 2.226994 | 2.395 | 7.014869936 | 4.79 | 92.98513006
33 |  |  | 16 | 5 | 93.00362518 | 2.227437 | 2.395 | 6.996374818 | 4.88 | 93.00362518 | 2.567181739 | 2.707055821 | 23.47416785 | 70.19542987 | 16.47779303 | 7.522690438 | 8.7 | 0.3270619609 | 32 |  |  | 4 |  | 2.395 |  | 4.79
34 |  |  | 16 | 6 | 93.35037348 | 2.235741 | 2.395 | 6.649626519 | 4.88 | 93.35037348 | 2.567181739 | 2.707055821 | 22.90247684 | 70.96546995 | 16.25285032 | 7.12329932 | 8.7 | 0.3935880772 | 33 |  |  | 5 | 2.227437 | 2.395 | 6.996374818 | 4.88 | 93.00362518
35 |  |  | 16 | 7 | 92.47363631 | 2.214744 | 2.395 | 7.526363685 | 4.78 | 92.47363631 | 2.563216049 | 2.707055821 | 24.34386035 | 69.08311346 | 16.81749667 | 8.138929088 | 8.7 | 0.4604903418 | 34 |  |  | 6 | 2.235741 | 2.395 | 6.649626519 | 4.88 | 93.35037348
36 |  |  | 16 | 8 | 94.54410063 | 2.264331 | 2.395 | 5.455899366 | 4.78 | 94.54410063 | 2.563216049 | 2.707055821 | 20.9180852 | 73.91778783 | 15.46218584 | 5.770745429 | 8.7 | 0.5277708815 | 35 |  |  | 7 |  | 2.395 |  | 4.78
37 |  |  | 16 | 9 | 95.82228894 | 2.294944 | 2.395 | 4.177711055 | 4.8 | 95.82228894 | 2.56400754 | 2.707055821 | 18.76533608 | 77.73708375 | 14.58762503 | 4.359853121 | 8.7 | 0.5954318352 | 36 |  |  | 8 | 2.264331 | 2.395 | 5.455899366 | 4.78 | 94.54410063
38 |  |  | 16 | 10 | 96.56302154 | 2.312684 | 2.395 | 3.436978464 | 4.8 | 96.56302154 | 2.56400754 | 2.707055821 | 17.50454924 | 80.36522725 | 14.06757077 | 3.559311224 | 8.7 | 0.6634753538 | 37 |  |  | 9 | 2.294944 | 2.395 | 4.177711055 |  | 95.82228894
39 | 2021-01-07 | Month 17 | 17 | 1 | 93.87794202 | 2.304703 | 2.455 | 6.122057984 | 5.25 | 93.87794202 | 2.655892175 | 2.707055821 | 20.07522799 | 69.50441616 | 13.95317001 | 6.521295475 | 8.7 | 0.06467686038 |  |  |  | std | 0.02944042726 |  | 1.229245397 | 0.0469041576 | 1.229245397
40 |  |  | 17 | 2 | 93.96784396 | 2.306911 | 2.455 | 6.032156045 | 5.66 | 93.96784396 | 2.674005682 | 2.707055821 | 19.92207524 | 69.72124655 | 13.8899192 | 6.41938326 | 8.7 | 0.1297194131 | 39 | 2021-01-07 | Month 17 | 1 | 2.304703 | 2.455 | 6.122057984 | 5.25 | 93.87794202
41 |  |  | 17 | 3 | 93.93379904 | 2.306075 | 2.455 | 6.066200963 | 4.94 | 93.93379904 | 2.642460671 | 2.707055821 | 19.98008982 | 69.63877031 | 13.91388886 | 6.457953394 | 8.7 | 0.1951297259 | 40 |  |  | 2 | 2.306911 | 2.455 | 6.032156045 | 5.66 | 93.96784396
42 |  |  | 17 | 4 | 93.19452939 | 2.287926 | 2.455 | 6.805470607 | 5 | 93.19452939 | 2.645042884 | 2.707055821 | 21.23466502 | 67.95112802 | 14.42919441 | 7.302435724 | 8.7 | 0.2609098782 | 41 |  |  | 3 | 2.306075 | 2.455 | 6.066200963 | 4.94 | 93.93379904
43 |  |  | 17 | 5 | 91.26298693 | 2.240506 | 2.455 | 8.737013071 | 4.99 | 91.26298693 | 2.644611939 | 2.707055821 | 24.46579852 | 64.28887018 | 15.72878545 | 9.573446328 | 8.7 | 0.3270619609 | 42 |  |  | 4 | 2.287926 | 2.455 | 6.805470607 | 5 | 93.19452939
44 |  |  | 17 | 6 | 91.70534095 | 2.251366 | 2.455 | 8.294659054 | 5.12 | 91.70534095 | 2.650232326 | 2.707055821 | 23.73179156 | 65.04832332 | 15.4371325 | 9.044902913 | 8.7 | 0.3935880772 | 43 |  |  | 5 |  | 2.455 |  | 4.99
45 |  |  | 17 | 7 | 95.72301426 | 2.35 | 2.455 | 4.276985743 | 4.81 | 95.72301426 | 2.636894245 | 2.707055821 | 16.90268012 | 74.69640488 | 12.62569438 | 4.468085106 | 8.7 | 0.4604903418 | 44 |  |  | 6 |  | 2.455 |  | 5.12
46 |  |  | 17 | 8 | 95.82445709 | 2.35249 | 2.455 | 4.175542914 | 4.8 | 95.82445709 | 2.636467658 | 2.707055821 | 16.7264614 | 75.03630436 | 12.55091848 | 4.357491857 | 8.7 | 0.5277708815 | 45 |  |  | 7 | 2.35 | 2.455 | 4.276985743 | 4.81 | 95.72301426
47 | 2021-02-11 | Month 18 | 18 | 1 | 97.57983453 | 2.337037 | 2.395 | 2.420165468 | 4.88 | 97.57983453 | 2.567181739 | 2.707055821 | 15.75804031 | 84.64171039 | 13.33787484 | 2.480190174 | 8.7 | 0.06467686038 |  |  |  | std | 0.02309748652 |  | 0.9408344813 | 0.2791654229 | 0.9408344813
48 |  |  | 18 | 2 | 95.12298492 | 2.278195 | 2.395 | 4.877015085 | 4.88 | 95.12298492 | 2.567181739 | 2.707055821 | 19.94669877 | 75.54976319 | 15.06968369 | 5.127062706 | 8.7 | 0.1297194131 | 47 | 2021-02-11 | Month 18 | 1 |  | 2.395 |  | 4.88
49 |  |  | 18 | 3 | 94.64161447 | 2.266667 | 2.395 | 5.358385525 | 4.85 | 94.64161447 | 2.565989868 | 2.707055821 | 20.75486914 | 74.18251356 | 15.39648361 | 5.661764706 | 8.7 | 0.1951297259 | 48 |  |  | 2 | 2.278195 | 2.395 | 4.877015085 | 4.88 | 95.12298492
50 |  |  | 18 | 4 | 96.21494055 | 2.304348 | 2.395 | 3.785059454 | 4.85 | 96.21494055 | 2.565989868 | 2.707055821 | 18.09822046 | 79.08601311 | 14.313161 | 3.933962264 | 8.7 | 0.2609098782 | 49 |  |  | 3 | 2.266667 | 2.395 | 5.358385525 | 4.85 | 94.64161447
51 |  |  | 18 | 5 | 91.94457365 | 2.202073 | 2.395 | 8.055426352 | 4.9 | 91.94457365 | 2.567977353 | 2.707055821 | 25.20707584 | 68.04299554 | 17.15164949 | 8.761176471 | 8.7 | 0.3270619609 | 50 |  |  | 4 | 2.304348 | 2.395 | 3.785059454 | 4.85 | 96.21494055
52 |  |  | 18 | 6 | 92.46731836 | 2.214592 | 2.395 | 7.532681642 | 4.9 | 92.46731836 | 2.567977353 | 2.707055821 | 24.35419791 | 69.0702947 | 16.82151627 | 8.146317829 | 8.7 | 0.3935880772 | 51 |  |  | 5 |  | 2.395 |  | 4.9
53 |  |  | 18 | 7 | 96.40572849 | 2.308917 | 2.395 | 3.594271505 | 4.85 | 96.40572849 | 2.565989868 | 2.707055821 | 17.77308665 | 79.77688639 | 14.17881514 | 3.728275862 | 8.7 | 0.4604903418 | 52 |  |  | 6 |  | 2.395 |  | 4.9
54 | 18-03-2021 | Month 19 | 19 | 1 | 94.73079534 | 2.325641 | 2.455 | 5.269204658 | 4.97 | 94.73079534 | 2.64375074 | 2.707055821 | 18.61644584 | 71.6959687 | 13.34724118 | 5.562293275 | 8.7 | 0.06467686038 |  |  |  | std | 0.0193077198 |  | 0.8061678413 | 0.02250925735 | 0.8061678413
55 |  |  | 19 | 2 | 94.65108801 | 2.323684 | 2.455 | 5.348911995 | 4.97 | 94.65108801 | 2.64375074 | 2.707055821 | 18.75334192 | 71.47755309 | 13.40442993 | 5.651189128 | 8.7 | 0.1297194131 | 54 | 18-03-2021 | Month 19 | 1 | 2.325641 | 2.455 | 5.269204658 | 4.97 | 94.73079534
56 |  |  | 19 | 3 | 92.83670486 | 2.279141 | 2.455 | 7.163295141 | 4.64 | 92.83670486 | 2.629673087 | 2.707055821 | 21.83834985 | 67.19855122 | 14.67505471 | 7.716016151 | 8.7 | 0.1951297259 | 55 |  |  | 2 | 2.323684 | 2.455 | 5.348911995 | 4.97 | 94.65108801
57 |  |  | 19 | 4 | 93.70074773 | 2.300353 | 2.455 | 6.299252265 | 4.64 | 93.70074773 | 2.629673087 | 2.707055821 | 20.37665869 | 69.08594113 | 14.07740643 | 6.722734255 | 8.7 | 0.2609098782 | 56 |  |  | 3 |  | 2.455 |  | 4.64
58 |  |  | 19 | 5 | 94.91956128 | 2.330275 | 2.455 | 5.080438723 | 5.22 | 94.91956128 | 2.654582532 | 2.707055821 | 18.29178376 | 72.22556974 | 13.21134504 | 5.352362205 | 8.7 | 0.3270619609 | 57 |  |  | 4 | 2.300353 | 2.455 | 6.299252265 | 4.64 | 93.70074773
59 |  |  | 19 | 6 | 94.24543748 | 2.313725 | 2.455 | 5.754562517 | 5.22 | 94.24543748 | 2.654582532 | 2.707055821 | 19.4482547 | 70.41090521 | 13.69369218 | 6.105932203 | 8.7 | 0.3935880772 | 58 |  |  | 5 | 2.330275 | 2.455 | 5.080438723 | 5.22 | 94.91956128
60 |  |  | 19 | 7 | 94.02677591 | 2.308357 | 2.455 | 5.973224085 | 4.89 | 94.02677591 | 2.640315158 | 2.707055821 | 19.82160196 | 69.86507903 | 13.84837787 | 6.352684145 | 8.7 | 0.4604903418 | 59 |  |  | 6 | 2.313725 | 2.455 | 5.754562517 | 5.22 | 94.24543748
61 |  |  | 19 | 8 | 93.92596142 | 2.305882 | 2.455 | 6.074038577 | 4.57 | 93.92596142 | 2.626718593 | 2.707055821 | 19.99344261 | 69.61984639 | 13.91940403 | 6.466836735 | 8.7 | 0.5277708815 | 60 |  |  | 7 | 2.308357 | 2.455 | 5.973224085 | 4.89 | 94.02677591
62 | 2021-07-10 | Month 23 | 23 | 1 | 97.54835849 | 2.336283 | 2.395 | 2.45164151 | 4.8 | 97.54835849 | 2.56400754 | 2.707055821 | 15.81237891 | 84.49542903 | 13.3607374 | 2.513257576 | 8.7 | 0.06467686038 |  |  |  | std | 0.01147262871 |  | 0.4673168518 | 0.2383874397 | 0.4673168518
63 |  |  | 23 | 2 | 93.99281084 | 2.251128 | 2.395 | 6.007189163 | 4.8 | 93.99281084 | 2.56400754 | 2.707055821 | 21.8376549 | 72.49160136 | 15.83046574 | 6.391115564 | 8.7 | 0.1297194131 | 62 | 2021-07-10 | Month 23 | 1 |  | 2.395 |  | 4.8
64 |  |  | 23 | 3 | 93.80504083 | 2.246631 | 2.395 | 6.194959175 | 4.77 | 93.80504083 | 2.562820611 | 2.707055821 | 22.14963375 | 72.03132456 | 15.95467458 | 6.604079184 | 8.7 | 0.1951297259 | 63 |  |  | 2 | 2.251128 | 2.395 | 6.007189163 | 4.8 | 93.99281084
65 |  |  | 23 | 4 | 93.1094082 | 2.22997 | 2.395 | 6.890591799 | 4.77 | 93.1094082 | 2.562820611 | 2.707055821 | 23.29998674 | 70.4266278 | 16.40939494 | 7.400532269 | 8.7 | 0.2609098782 | 64 |  |  | 3 | 2.246631 | 2.395 | 6.194959175 | 4.77 | 93.80504083
66 |  |  | 23 | 5 | 95.88804206 | 2.296519 | 2.395 | 4.111957936 | 4.89 | 95.88804206 | 2.567579442 | 2.707055821 | 18.65381161 | 77.95647333 | 14.54185367 | 4.288290643 | 8.7 | 0.3270619609 | 65 |  |  | 4 | 2.22997 | 2.395 | 6.890591799 | 4.77 | 93.1094082
67 | 2021-08-10 | Month 24 | 24 | 1 | 93.99968667 | 2.307692 | 2.455 | 6.000313332 | 5.32 | 93.99968667 | 2.658956277 | 2.707055821 | 19.86779432 | 69.7987948 | 13.86748099 | 6.383333333 | 8.7 | 0.06467686038 |  |  |  | std | 0.01114624244 |  | 0.4653963442 | 0.01732050808 | 0.4653963442
68 |  |  | 24 | 2 | 90.00407332 | 2.2096 | 2.455 | 9.99592668 | 5.17 | 90.00407332 | 2.652404498 | 2.707055821 | 26.53531603 | 62.3297244 | 16.53938935 | 11.10608255 | 8.7 | 0.1297194131 | 67 | 2021-08-10 | Month 24 | 1 | 2.307692 | 2.455 | 6.000313332 | 5.32 | 93.99968667
69 |  |  | 24 | 3 | 96.44350396 | 2.367688 | 2.455 | 3.556496037 | 5.17 | 96.44350396 | 2.652404498 | 2.707055821 | 15.64705561 | 77.27050938 | 12.09055957 | 3.687647059 | 8.7 | 0.1951297259 | 68 |  |  | 2 |  | 2.455 |  | 5.17
70 |  |  | 24 | 4 | 94.16356339 | 2.311715 | 2.455 | 5.836436612 | 5.02 | 94.16356339 | 2.64590547 | 2.707055821 | 19.58814978 | 70.20424758 | 13.75171317 | 6.198190045 | 8.7 | 0.2609098782 | 69 |  |  | 3 | 2.367688 | 2.455 | 3.556496037 | 5.17 | 96.44350396
71 |  |  | 24 | 5 | 92.15200972 | 2.262332 | 2.455 | 7.847990282 | 4.47 | 92.15200972 | 2.622516863 | 2.707055821 | 22.98702379 | 65.85904137 | 15.13903351 | 8.516352825 | 8.7 | 0.3270619609 | 70 |  |  | 4 | 2.311715 | 2.455 | 5.836436612 | 5.02 | 94.16356339
72 | 2021-09-15 | Month 25 | 25 | 1 | 95.79616626 | 2.294318 | 2.395 | 4.203833745 | 4.75 | 95.79616626 | 2.562030349 | 2.707055821 | 18.80962178 | 77.65062055 | 14.60578804 | 4.388311045 | 8.7 | 0.06467686038 |  |  |  | std | 0.03353753383 |  | 1.366090991 | 0.1224744871 | 1.366090991
73 |  |  | 25 | 2 | 96.70530079 | 2.316092 | 2.395 | 3.294699206 | 4.97 | 96.70530079 | 2.570768533 | 2.707055821 | 17.2612669 | 80.91276136 | 13.9665677 | 3.406947891 | 8.7 | 0.1297194131 | 72 | 2021-09-15 | Month 25 | 1 | 2.294318 | 2.395 | 4.203833745 | 4.75 | 95.79616626
74 |  |  | 25 | 3 | 93.70221139 | 2.244168 | 2.395 | 6.297788615 | 5.11 | 93.70221139 | 2.576381559 | 2.707055821 | 22.32021993 | 71.78437922 | 16.02243132 | 6.721067221 | 8.7 | 0.1951297259 | 73 |  |  | 2 | 2.316092 | 2.395 | 3.294699206 | 4.97 | 96.70530079
75 |  |  | 25 | 4 | 96.43825021 | 2.309696 | 2.395 | 3.561749786 | 4.97 | 96.43825021 | 2.570768533 | 2.707055821 | 17.71760008 | 79.89710926 | 14.15585029 | 3.693295739 | 8.7 | 0.2609098782 | 74 |  |  | 3 | 2.244168 | 2.395 | 6.297788615 | 5.11 | 93.70221139
76 |  |  | 25 | 5 | 96.19335747 | 2.303831 | 2.395 | 3.806642526 | 4.94 | 96.19335747 | 2.569571067 | 2.707055821 | 18.13496098 | 79.00937019 | 14.32831846 | 3.95728211 | 8.7 | 0.3270619609 | 75 |  |  | 4 | 2.309696 | 2.395 | 3.561749786 | 4.97 | 96.43825021
77 | 2021-10-22 | Month 26 | 26 | 1 | 95.84281778 | 2.352941 | 2.455 | 4.157182221 | 4.9 | 95.84281778 | 2.640743801 | 2.707055821 | 16.69454666 | 75.09856178 | 12.53736443 | 4.3375 | 8.7 | 0.06467686038 |  |  |  | std | 0.03257494585 |  | 1.360123 | 0.1487727574 | 1.360123
78 |  |  | 26 | 2 | 95.11151092 | 2.334988 | 2.455 | 4.888489081 | 4.9 | 95.11151092 | 2.640743801 | 2.707055821 | 17.96098322 | 72.7827312 | 13.07249414 | 5.139744952 | 8.7 | 0.1297194131 | 77 | 2021-10-22 | Month 26 | 1 | 2.352941 | 2.455 | 4.157182221 |  | 95.84281778
79 |  |  | 26 | 3 | 91.56165445 | 2.247839 | 2.455 | 8.438345551 | 4.9 | 91.56165445 | 2.640743801 | 2.707055821 | 23.97060265 | 64.79710722 | 15.5322571 | 9.216025641 | 8.7 | 0.1951297259 | 78 |  |  | 2 | 2.334988 | 2.455 | 4.888489081 |  | 95.11151092
80 |  |  | 26 | 4 | 91.96206565 | 2.257669 | 2.455 | 8.037934352 | 4.9 | 91.96206565 | 2.640743801 | 2.707055821 | 23.30417547 | 65.50860869 | 15.26624111 | 8.74048913 | 8.7 | 0.2609098782 | 79 |  |  | 3 |  | 2.455
81 |  |  | 26 | 5 | 92.88786242 | 2.280397 | 2.455 | 7.112137583 | 4.95 | 92.88786242 | 2.642890464 | 2.707055821 | 21.75218435 | 67.30380053 | 14.64004676 | 7.656692057 | 8.7 | 0.3270619609 | 80 |  |  | 4 |  | 2.455 |  | 4.9
82 |  |  | 26 | 6 | 94.60613626 | 2.322581 | 2.455 | 5.393863741 | 4.95 | 94.60613626 | 2.642890464 | 2.707055821 | 18.83049501 | 71.35569863 | 13.43663127 | 5.701388889 | 8.7 | 0.3935880772 | 81 |  |  | 5 |  | 2.455 |  | 4.95
83 |  |  | 26 | 7 | 96.30491708 | 2.364286 | 2.455 | 3.695082921 | 4.92 | 96.30491708 | 2.641601777 | 2.707055821 | 15.88930754 | 76.7448461 | 12.19422462 | 3.836858006 | 8.7 | 0.4604903418 | 82 |  |  | 6 | 2.322581 | 2.455 | 5.393863741 | 4.95 | 94.60613626
84 |  |  | 26 | 8 | 95.81558971 | 2.352273 | 2.455 | 4.184410294 | 4.92 | 95.81558971 | 2.641601777 | 2.707055821 | 16.74187258 | 75.00631859 | 12.55746228 | 4.367149758 | 8.7 | 0.5277708815 | 83 |  |  | 7 | 2.364286 | 2.455 | 3.695082921 | 4.92 | 96.30491708
85 | 2021-11-26 | Month 27 | 27 | 1 | 97.87415539 | 2.344086 | 2.395 | 2.125844614 | 4.91 | 97.87415539 | 2.56837547 | 2.707055821 | 15.24909176 | 86.05920505 | 13.12324715 | 2.172018349 | 8.7 | 0.06467686038 |  |  |  | std | 0.0185391851 |  | 0.7551602894 | 0.02449489743 | 0.7551602894
86 |  |  | 27 | 2 | 96.26115012 | 2.305455 | 2.395 | 3.738849877 | 4.91 | 96.26115012 | 2.56837547 | 2.707055821 | 18.0195309 | 79.25112537 | 14.28068103 | 3.884069401 | 8.7 | 0.1297194131 | 85 | 2021-11-26 | Month 27 | 1 |  | 2.395 |  | 4.91
87 |  |  | 27 | 3 | 94.93313773 | 2.273649 | 2.395 | 5.066862269 | 4.84 | 94.93313773 | 2.565592991 | 2.707055821 | 20.26592189 | 74.99811606 | 15.19905962 | 5.337295691 | 8.7 | 0.1951297259 | 86 |  |  | 2 |  | 2.395 |  | 4.91
88 |  |  | 27 | 4 | 95.31919569 | 2.282895 | 2.395 | 4.680804307 | 4.84 | 95.31919569 | 2.565592991 | 2.707055821 | 19.61610527 | 76.13795275 | 14.93530096 | 4.910662824 | 8.7 | 0.2609098782 | 87 |  |  | 3 | 2.273649 | 2.395 | 5.066862269 | 4.84 | 94.93313773
89 |  |  | 27 | 5 | 94.38927889 | 2.260623 | 2.395 | 5.610721108 | 4.91 | 94.38927889 | 2.56837547 | 2.707055821 | 21.17687607 | 73.50543542 | 15.56615497 | 5.944235589 | 8.7 | 0.3270619609 | 88 |  |  | 4 | 2.282895 | 2.395 | 4.680804307 | 4.84 | 95.31919569
90 |  |  | 27 | 6 | 93.68798165 | 2.243827 | 2.395 | 6.312018351 | 4.9 | 93.68798165 | 2.567977353 | 2.707055821 | 22.34381124 | 71.75048481 | 16.03179289 | 6.737276479 | 8.7 | 0.3935880772 | 89 |  |  | 5 | 2.260623 | 2.395 | 5.610721108 | 4.91 | 94.38927889
91 |  |  | 27 | 7 | 94.82857113 | 2.271144 | 2.395 | 5.171428868 | 4.9 | 94.82857113 | 2.567977353 | 2.707055821 | 20.44147554 | 74.70129366 | 15.27004667 | 5.453450164 | 8.7 | 0.4604903418 | 90 |  |  | 6 | 2.243827 | 2.395 | 6.312018351 |  | 93.68798165
92 |  |  | 27 | 8 | 95.47043231 | 2.286517 | 2.395 | 4.529567685 | 4.9 | 95.47043231 | 2.567977353 | 2.707055821 | 19.36082336 | 76.60446769 | 14.83125568 | 4.744471744 | 8.7 | 0.5277708815 | 91 |  |  | 7 | 2.271144 | 2.395 | 5.171428868 |  | 94.82857113
93 | 2021-07-05 | Month 35 | 35 | 1 | 99.30472646 | 2.437931 | 2.455 | 0.6952735445 | 5.1 | 99.30472646 | 2.649365093 | 2.707055821 | 10.56775683 | 93.42080296 | 9.872483281 | 0.7001414427 | 8.7 | 0.06467686038 |  |  |  | std | 0.01491666668 |  | 0.6228253312 | 0.03834057903 | 0.6228253312
94 |  |  | 35 | 2 | 94.21337188 | 2.25641 | 2.395 | 5.786628125 | 4.7 | 94.21337188 | 2.560058275 | 2.707055821 | 21.47039713 | 73.04834145 | 15.68376901 | 6.142045455 | 8.7 | 0.1297194131 |  | 2021-07-05 | Month 35 |  |  | 2.455
95 |  |  | 35 | 3 | 95.54576901 | 2.288321 | 2.395 | 4.454230986 | 4.7 | 95.54576901 | 2.560058275 | 2.707055821 | 19.23350674 | 76.84129553 | 14.77927576 | 4.661881978 | 8.7 | 0.1951297259 |  |  |  |  | 2.25641 | 2.395 | 5.786628125
96 |  |  | 35 | 4 | 96.82871061 | 2.319048 | 2.395 | 3.171289393 | 4.9 | 96.82871061 | 2.567977353 | 2.707055821 | 17.04995921 | 81.40001772 | 13.87866982 | 3.275154004 | 8.7 | 0.2609098782 |  |  |  |  | 2.288321 | 2.395 | 4.454230986
97 |  |  | 35 | 5 | 96.59955416 | 2.313559 | 2.395 | 3.400445844 | 4.9 | 96.59955416 | 2.567977353 | 2.707055821 | 17.44211654 | 80.50439672 | 14.04167069 | 3.52014652 | 8.7 | 0.3270619609 |  |  |  |  | 2.319048 | 2.395 | 3.171289393
98 |  |  | 35 | 6 | 95.30725243 | 2.282609 | 2.395 | 4.692747572 | 5 | 95.30725243 | 2.571967874 | 2.707055821 | 19.63624782 | 76.10160753 | 14.94350025 | 4.923809524 | 8.7 | 0.3935880772 |  |  |  |  | 2.313559 | 2.395 | 3.400445844
99 |  |  | 35 | 7 | 95.04412763 | 2.333333 | 2.455 | 4.955872369 | 5 | 95.04412763 | 2.645042884 | 2.707055821 | 18.07718578 | 72.58493424 | 13.12131341 | 5.214285714 | 8.7 | 0.4604903418 |  |  |  |  | 2.282609 | 2.395 | 4.692747572
100 |  |  | 35 | 8 | 95.68058384 | 2.348958 | 2.455 | 4.319416158 | 4.6 | 95.68058384 | 2.627983461 | 2.707055821 | 16.97633163 | 74.55624542 | 12.65691548 | 4.514412417 | 8.7 | 0.5277708815 |  |  |  |  | 2.333333 | 2.455 | 4.955872369
101 |  |  | 35 | 9 | 96.8363578 | 2.319231 | 2.395 | 3.163642203 | 4.6 | 96.8363578 | 2.556129399 | 2.707055821 | 17.03685649 | 81.43059898 | 13.87321429 | 3.266998342 | 8.7 | 0.5954318352 |  |  |  |  | 2.348958 | 2.455 | 4.319416158
102 |  |  | 35 | 10 | 96.15101885 | 2.302817 | 2.395 | 3.848981152 | 4.8 | 96.15101885 | 2.56400754 | 2.707055821 | 18.20700942 | 78.85989366 | 14.35802827 | 4.003058104 | 8.7 | 0.6634753538 |  |  |  |  | 2.319231 | 2.395 | 3.163642203
[23 empty] | 2.302817 | 2.395 | 3.848981152
[22 empty] | Avg | 2.307142933 |  | 4.199250422
[22 empty] | std | 0.0280895417 |  | 0.8877784526