## Shank
S.No | Date | Time | Months | Sample | Gmb | Gmm | Air Voids, Va | Binder Content (%) | Density | Gse | Gsb | VMA | VFB | Vbe | VMB | Pba | Pbe | Traffic
1 | 16-09-2019 | Month 1 | 1 | 1 | 2.339 | 2.505 | 6.626747 | 5.6 | 93.4 | 2.734237 | 2.55972 | 99.08623 | 93.31214 | 92.45948 | 7.095018 | 2.588254 | 3.011746 | 25983.59
2 | 16-09-2019 | Month 1 | 1 | 2 | 2.338 | 2.505 | 6.666667 | 5.6 | 93.3 | 2.734237 | 2.55972 | 99.95281 | 93.33019 | 93.28614 | 7.145409 | 2.588254 | 3.011746 | 25983.59
3 | 16-09-2019 | Month 1 | 1 | 3 | 2.309 | 2.505 | 7.824351 | 4.8 | 92.2 | 2.697198 | 2.55972 | 99.93009 | 92.17017 | 92.10574 | 8.486281 | 2.066936 | 2.733064 | 25983.59
4 | 16-09-2019 | Month 1 | 1 | 4 | 2.321 | 2.505 | 7.345309 | 4.8 | 92.7 | 2.697198 | 2.55972 | 99.9063 | 92.6478 | 92.56099 | 7.923743 | 2.066936 | 2.733064 | 25983.59
5 | 16-09-2019 | Month 1 | 1 | 5 | 2.294 | 2.505 | 8.423154 | 5.6 | 91.6 | 2.734237 | 2.55972 | 99.88424 | 91.56708 | 91.46109 | 9.195583 | 2.588254 | 3.011746 | 25983.59
6 | 16-09-2019 | Month 1 | 1 | 6 | 2.295 | 2.505 | 8.383234 | 5.6 | 91.6 | 2.734237 | 2.55972 | 99.86103 | 91.6051 | 91.4778 | 9.152002 | 2.588254 | 3.011746 | 25983.59
7 | 16-09-2019 | Month 1 | 1 | 7 | 2.299 | 2.505 | 8.223553 | 5.3 | 91.8 | 2.720155 | 2.55972 | 99.83759 | 91.76307 | 91.61403 | 8.958119 | 2.391728 | 2.908272 | 25983.59
8 | 16-09-2019 | Month 1 | 1 | 8 | 2.356 | 2.505 | 5.948104 | 5.3 | 94.1 | 2.720155 | 2.55972 | 99.80978 | 94.04056 | 93.86168 | 6.321045 | 2.391728 | 2.908272 | 25983.59
9 | 16-09-2019 | Month 1 | 1 | 9 | 2.309 | 2.505 | 7.824351 | 5.8 | 92.2 | 2.743757 | 2.55972 | 99.79027 | 92.1592 | 91.96592 | 8.486281 | 2.719968 | 3.080032 | 25983.59
10 | 16-09-2019 | Month 1 | 1 | 10 | 2.319 | 2.505 | 7.42515 | 5.8 | 92.6 | 2.743757 | 2.55972 | 99.76596 | 92.55743 | 92.34081 | 8.01852 | 2.719968 | 3.080032 | 25983.59
2 | 18-10-2019 | Month 2 | 2 | 1 | 2.32 | 2.505 | 7.38523 | 5.3 | 92.6 | 2.720155 | 2.55972 | 99.97659 | 92.61304 | 92.59136 | 7.97541 | 2.391728 | 2.908272 | 52093.66
12 | 18-10-2019 | Month 2 | 2 | 2 | 2.329 | 2.505 | 7.025948 | 5.3 | 93 | 2.720155 | 2.55972 | 99.95299 | 92.97075 | 92.92704 | 7.554783 | 2.391728 | 2.908272 | 52093.66
13 | 18-10-2019 | Month 2 | 2 | 3 | 2.284 | 2.505 | 8.822355 | 4.9 | 91.2 | 2.70174 | 2.55972 | 99.93085 | 91.17154 | 91.10849 | 9.673635 | 2.131621 | 2.768379 | 52093.66
14 | 18-10-2019 | Month 2 | 2 | 4 | 2.286 | 2.505 | 8.742515 | 4.9 | 91.2 | 2.70174 | 2.55972 | 99.90772 | 91.24941 | 91.1652 | 9.586091 | 2.131621 | 2.768379 | 52093.66
15 | 18-10-2019 | Month 2 | 2 | 5 | 2.289 | 2.505 | 8.622754 | 4.9 | 91.4 | 2.70174 | 2.55972 | 99.88449 | 91.36727 | 91.26174 | 9.434086 | 2.131621 | 2.768379 | 52093.66
16 | 18-10-2019 | Month 2 | 2 | 6 | 2.287 | 2.505 | 8.702595 | 4.9 | 91.3 | 2.70174 | 2.55972 | 99.86151 | 91.28534 | 91.15892 | 9.531867 | 2.131621 | 2.768379 | 52093.66
17 | 18-10-2019 | Month 2 | 2 | 7 | 2.287 | 2.505 | 8.702595 | 5.1 | 91.3 | 2.710897 | 2.55972 | 99.83843 | 91.28332 | 91.13584 | 9.531867 | 2.2614 | 2.8386 | 52093.66
18 | 18-10-2019 | Month 2 | 2 | 8 | 2.283 | 2.505 | 8.862275 | 5.1 | 91.1 | 2.710897 | 2.55972 | 99.81568 | 91.12136 | 90.9534 | 9.728074 | 2.2614 | 2.8386 | 52093.66
19 | 18-10-2019 | Month 2 | 2 | 9 | 2.329 | 2.505 | 7.025948 | 5.4 | 93 | 2.724823 | 2.55972 | 99.78846 | 92.95916 | 92.76251 | 7.554783 | 2.457098 | 2.942902 | 52093.66
20 | 18-10-2019 | Month 2 | 2 | 10 | 2.342 | 2.505 | 6.506986 | 5.4 | 93.5 | 2.724823 | 2.55972 | 99.76364 | 93.4776 | 93.25665 | 6.959343 | 2.457098 | 2.942902 | 52093.66
21 | 19-11-2019 | Month 3 | 3 | 1 | 2.42 | 2.505 | 3.393214 | 5.3 | 96.6 | 2.720155 | 2.55972 | 99.97558 | 96.60596 | 96.58236 | 3.512643 | 2.391728 | 2.908272 | 78330.83
22 | 18-10-2019 | Month 2 | 3 | 2 | 2.388 | 2.505 | 4.670659 | 5.3 | 95.9 | 2.720155 | 2.55972 | 99.9518 | 95.32709 | 95.28114 | 4.870343 | 2.391728 | 2.908272 | 78330.83
23 | 18-10-2019 | Month 2 | 3 | 3 | 2.39 | 2.505 | 4.590818 | 5.7 | 96 | 2.738984 | 2.55972 | 99.92764 | 95.40586 | 95.33682 | 4.782102 | 2.654041 | 3.045959 | 78330.83
24 | 18-10-2019 | Month 2 | 3 | 4 | 2.378 | 2.505 | 5.06986 | 5.7 | 95.5 | 2.738984 | 2.55972 | 99.904 | 94.92527 | 94.83414 | 5.308754 | 2.654041 | 3.045959 | 78330.83
25 | 18-10-2019 | Month 2 | 3 | 5 | 2.36 | 2.505 | 5.788423 | 5.5 | 94.8 | 2.729517 | 2.55972 | 99.88091 | 94.20468 | 94.09249 | 6.105932 | 2.522607 | 2.977393 | 78330.83
26 | 18-10-2019 | Month 2 | 3 | 6 | 2.299 | 2.505 | 8.223553 | 5.5 | 91.8 | 2.729517 | 2.55972 | 99.86079 | 91.76498 | 91.63724 | 8.958119 | 2.522607 | 2.977393 | 78330.83
27 | 18-10-2019 | Month 2 | 3 | 7 | 2.325 | 2.505 | 7.185629 | 5.5 | 92.8 | 2.729517 | 2.55972 | 99.83575 | 92.80255 | 92.65012 | 7.743134 | 2.522607 | 2.977393 | 78330.83
28 | 18-10-2019 | Month 2 | 3 | 8 | 2.325 | 2.505 | 7.185629 | 5.5 | 92.8 | 2.729517 | 2.55972 | 99.81228 | 92.80086 | 92.62666 | 7.743134 | 2.522607 | 2.977393 | 78330.83
29 | 18-10-2019 | Month 2 | 3 | 9 | 2.347 | 2.505 | 6.307385 | 5 | 93.7 | 2.706306 | 2.55972 | 99.78682 | 93.67914 | 93.47944 | 6.731468 | 2.196442 | 2.803558 | 78330.83
30 | 18-10-2019 | Month 2 | 3 | 10 | 2.364 | 2.505 | 5.628743 | 5 | 94.4 | 2.706306 | 2.55972 | 99.76142 | 94.3578 | 94.13268 | 5.962651 | 2.196442 | 2.803558 | 78330.83
31 | 24-12-2019 | Month 4 | 4 | 1 | 2.318 | 2.505 | 7.46507 | 4.6 | 92.5 | 2.68819 | 2.55972 | 99.97661 | 92.53318 | 92.51154 | 8.070346 | 1.937972 | 2.662028 | 104695.7
32 | 24-12-2019 | Month 4 | 4 | 2 | 2.335 | 2.505 | 6.786427 | 4.6 | 93.2 | 2.68819 | 2.55972 | 99.95287 | 93.21037 | 93.16644 | 7.281574 | 1.937972 | 2.662028 | 104695.7
33 | 24-12-2019 | Month 4 | 4 | 3 | 2.294 | 2.505 | 8.423154 | 4.8 | 91.6 | 2.697198 | 2.55972 | 99.93055 | 91.57099 | 91.50739 | 9.195583 | 2.066936 | 2.733064 | 104695.7
34 | 24-12-2019 | Month 4 | 4 | 4 | 2.36 | 2.505 | 5.788423 | 4.8 | 94.2 | 2.697198 | 2.55972 | 99.90473 | 94.20606 | 94.11631 | 6.144823 | 2.066936 | 2.733064 | 104695.7
35 | 24-12-2019 | Month 4 | 4 | 5 | 2.332 | 2.505 | 6.906188 | 4.7 | 93.1 | 2.692682 | 2.55972 | 99.88232 | 93.08568 | 92.97614 | 7.418032 | 2.002386 | 2.697614 | 104695.7
36 | 24-12-2019 | Month 4 | 4 | 6 | 2.399 | 2.505 | 4.231537 | 4.7 | 95.8 | 2.692682 | 2.55972 | 99.85473 | 95.76231 | 95.6232 | 4.417053 | 2.002386 | 2.697614 | 104695.7
37 | 24-12-2019 | Month 4 | 4 | 7 | 2.297 | 2.505 | 8.303393 | 4.8 | 91.7 | 2.697198 | 2.55972 | 99.83773 | 91.68311 | 91.53433 | 9.054954 | 2.066936 | 2.733064 | 104695.7
38 | 24-12-2019 | Month 4 | 4 | 8 | 2.313 | 2.505 | 7.664671 | 4.8 | 92.3 | 2.697198 | 2.55972 | 99.81325 | 92.32099 | 92.14858 | 8.304085 | 2.066936 | 2.733064 | 104695.7
39 | 24-12-2019 | Month 4 | 4 | 9 | 2.309 | 2.505 | 7.824351 | 4.7 | 92.2 | 2.692682 | 2.55972 | 99.79027 | 92.1592 | 91.96592 | 8.486281 | 2.002386 | 2.697614 | 104695.7
40 | 24-12-2019 | Month 4 | 4 | 10 | 2.339 | 2.505 | 6.626747 | 4.7 | 93.4 | 2.692682 | 2.55972 | 99.76394 | 93.35757 | 93.1372 | 7.095018 | 2.002386 | 2.697614 | 104695.7
41 | 28-01-2020 | Month 5 | 5 | 1 | 2.316 | 2.505 | 7.54491 | 5.6 | 92.5 | 2.734237 | 2.55972 | 99.97663 | 92.45333 | 92.43172 | 8.15666 | 2.588254 | 3.011746 | 131188.9
42 | 28-01-2020 | Month 5 | 5 | 2 | 2.314 | 2.505 | 7.62475 | 5.6 | 92.4 | 2.734237 | 2.55972 | 99.95329 | 92.37169 | 92.32854 | 8.251894 | 2.588254 | 3.011746 | 131188.9
43 | 28-01-2020 | Month 5 | 5 | 3 | 2.352 | 2.505 | 6.107784 | 5.2 | 93.9 | 2.715513 | 2.55972 | 99.92879 | 93.88786 | 93.821 | 6.504563 | 2.326495 | 2.873505 | 131188.9
44 | 28-01-2020 | Month 5 | 5 | 4 | 2.306 | 2.505 | 7.944112 | 5.2 | 92.1 | 2.715513 | 2.55972 | 99.90691 | 92.04849 | 91.9628 | 8.625529 | 2.326495 | 2.873505 | 131188.9
45 | 28-01-2020 | Month 5 | 5 | 5 | 2.378 | 2.505 | 5.06986 | 4.4 | 94.9 | 2.679279 | 2.55972 | 99.88 | 94.92405 | 94.81014 | 5.342319 | 1.809548 | 2.590452 | 131188.9
46 | 28-01-2020 | Month 5 | 5 | 6 | 2.393 | 2.505 | 4.471058 | 4.4 | 95.5 | 2.679279 | 2.55972 | 99.8551 | 95.52245 | 95.38404 | 4.681736 | 1.809548 | 2.590452 | 131188.9
47 | 28-01-2020 | Month 5 | 5 | 7 | 2.381 | 2.505 | 4.9501 | 4.9 | 95 | 2.70174 | 2.55972 | 99.83179 | 95.04156 | 94.88169 | 5.210631 | 2.131621 | 2.768379 | 131188.9
48 | 28-01-2020 | Month 5 | 5 | 8 | 2.38 | 2.505 | 4.99002 | 4.9 | 95 | 2.70174 | 2.55972 | 99.80784 | 95.00037 | 94.81782 | 5.252653 | 2.131621 | 2.768379 | 131188.9
49 | 28-01-2020 | Month 5 | 5 | 9 | 2.35 | 2.505 | 6.187625 | 5.5 | 93.8 | 2.729517 | 2.55972 | 99.78655 | 93.79914 | 93.59892 | 6.596615 | 2.522607 | 2.977393 | 131188.9
50 | 28-01-2020 | Month 5 | 5 | 10 | 2.372 | 2.505 | 5.309381 | 5.5 | 94.7 | 2.729517 | 2.55972 | 99.76061 | 94.67788 | 94.45123 | 5.606527 | 2.522607 | 2.977393 | 131188.9
51 | 2020-02-27 | Month 6 | 6 | 1 | 2.335 | 2.505 | 6.786427 | 5.5 | 93.2 | 2.729517 | 2.55972 | 99.97643 | 93.21197 | 93.19001 | 7.281574 | 2.522607 | 2.977393 | 157811.1
52 | 2020-02-27 | Month 6 | 6 | 2 | 2.335 | 2.505 | 6.786427 | 5.5 | 93.2 | 2.729517 | 2.55972 | 99.95287 | 93.21037 | 93.16644 | 7.281574 | 2.522607 | 2.977393 | 157811.1
53 | 2020-02-27 | Month 6 | 6 | 3 | 2.31 | 2.505 | 7.784431 | 4.8 | 92.2 | 2.697198 | 2.55972 | 99.93006 | 92.21012 | 92.14563 | 8.442984 | 2.066936 | 2.733064 | 157811.1
54 | 2020-02-27 | Month 6 | 6 | 4 | 2.332 | 2.505 | 6.906188 | 4.8 | 93.1 | 2.697198 | 2.55972 | 99.90586 | 93.0873 | 92.99967 | 7.418032 | 2.066936 | 2.733064 | 157811.1
55 | 2020-02-27 | Month 6 | 6 | 5 | 2.352 | 2.505 | 6.107784 | 4.7 | 93.9 | 2.692682 | 2.55972 | 99.88132 | 93.88496 | 93.77353 | 6.504563 | 2.002386 | 2.697614 | 157811.1
56 | 2020-02-27 | Month 6 | 6 | 6 | 2.345 | 2.505 | 6.387226 | 4.7 | 93.6 | 2.692682 | 2.55972 | 99.858 | 93.60369 | 93.47078 | 6.823959 | 2.002386 | 2.697614 | 157811.1
57 | 2020-02-27 | Month 6 | 6 | 7 | 2.312 | 2.505 | 7.704591 | 4.7 | 92.3 | 2.692682 | 2.55972 | 99.83667 | 92.2828 | 92.13208 | 8.347336 | 2.002386 | 2.697614 | 157811.1
58 | 2020-02-27 | Month 6 | 6 | 8 | 2.338 | 2.505 | 6.666667 | 4.7 | 93.3 | 2.692682 | 2.55972 | 99.81124 | 93.32073 | 93.14457 | 7.145409 | 2.002386 | 2.697614 | 157811.1
59 | 2020-02-27 | Month 6 | 6 | 9 | 2.326 | 2.505 | 7.145709 | 5 | 92.8 | 2.706306 | 2.55972 | 99.78873 | 92.83916 | 92.64302 | 7.700117 | 2.196442 | 2.803558 | 157811.1
60 | 2020-02-27 | Month 6 | 6 | 10 | 2.351 | 2.505 | 6.147705 | 5 | 93.9 | 2.706306 | 2.55972 | 99.76273 | 93.83767 | 93.61503 | 6.547076 | 2.196442 | 2.803558 | 157811.1
61 | 2020-09-09 | Month 13 | 13 | 1 | 2.323 | 2.505 | 7.265469 | 5 | 92.7 | 2.706306 | 2.55972 | 99.97656 | 92.73283 | 92.71109 | 7.837615 | 2.196442 | 2.803558 | 347830.1
62 | 2020-09-09 | Month 13 | 13 | 2 | 2.329 | 2.505 | 7.025948 | 5 | 93 | 2.706306 | 2.55972 | 99.95299 | 92.97075 | 92.92704 | 7.554783 | 2.196442 | 2.803558 | 347830.1
63 | 2020-09-09 | Month 13 | 13 | 3 | 2.342 | 2.505 | 6.506986 | 5.3 | 93.5 | 2.720155 | 2.55972 | 99.92909 | 93.4884 | 93.42211 | 6.959343 | 2.391728 | 2.908272 | 347830.1
64 | 2020-09-09 | Month 13 | 13 | 4 | 2.335 | 2.505 | 6.786427 | 5.3 | 93.2 | 2.720155 | 2.55972 | 99.90574 | 93.20717 | 93.11931 | 7.281574 | 2.391728 | 2.908272 | 347830.1
65 | 2020-09-09 | Month 13 | 13 | 5 | 2.364 | 2.505 | 5.628743 | 4.9 | 94.4 | 2.70174 | 2.55972 | 99.88071 | 94.36453 | 94.25197 | 5.962651 | 2.131621 | 2.768379 | 347830.1
66 | 2020-09-09 | Month 13 | 13 | 6 | 2.385 | 2.505 | 4.790419 | 4.9 | 95.2 | 2.70174 | 2.55972 | 99.85558 | 95.20265 | 95.06516 | 5.031953 | 2.131621 | 2.768379 | 347830.1
67 | 2020-09-09 | Month 13 | 13 | 7 | 2.379 | 2.505 | 5.02994 | 5 | 95 | 2.706306 | 2.55972 | 99.83193 | 94.96159 | 94.80199 | 5.294674 | 2.196442 | 2.803558 | 347830.1
68 | 2020-09-09 | Month 13 | 13 | 8 | 2.351 | 2.505 | 6.147705 | 5 | 93.9 | 2.706306 | 2.55972 | 99.81019 | 93.8406 | 93.66248 | 6.547076 | 2.196442 | 2.803558 | 347830.1
69 | 2020-09-09 | Month 13 | 13 | 9 | 2.384 | 2.505 | 4.830339 | 5 | 95.2 | 2.706306 | 2.55972 | 99.78346 | 95.15918 | 94.95312 | 5.073886 | 2.196442 | 2.803558 | 347830.1
70 | 2020-09-09 | Month 13 | 13 | 10 | 2.365 | 2.505 | 5.588822 | 5 | 94.4 | 2.706306 | 2.55972 | 99.76132 | 94.39781 | 94.1725 | 5.920363 | 2.196442 | 2.803558 | 347830.1
71 | 20-10-2020 | Month 14 | 14 | 1 | 2.345 | 2.505 | 6.387226 | 4.6 | 93.6 | 2.68819 | 2.55972 | 99.97633 | 93.61126 | 93.58911 | 6.823959 | 1.937972 | 2.662028 | 375506.8
72 | 20-10-2020 | Month 14 | 14 | 2 | 2.349 | 2.505 | 6.227545 | 4.6 | 93.8 | 2.68819 | 2.55972 | 99.95259 | 93.7695 | 93.72504 | 6.639174 | 1.937972 | 2.662028 | 375506.8
73 | 20-10-2020 | Month 14 | 14 | 3 | 2.334 | 2.505 | 6.826347 | 4.9 | 93.2 | 2.70174 | 2.55972 | 99.92933 | 93.16883 | 93.10299 | 7.324407 | 2.131621 | 2.768379 | 375506.8
74 | 20-10-2020 | Month 14 | 14 | 4 | 2.326 | 2.505 | 7.145709 | 4.9 | 92.9 | 2.70174 | 2.55972 | 99.9061 | 92.84758 | 92.76039 | 7.691828 | 2.131621 | 2.768379 | 375506.8
75 | 20-10-2020 | Month 14 | 14 | 5 | 2.357 | 2.505 | 5.908184 | 4.8 | 94.1 | 2.697198 | 2.55972 | 99.88106 | 94.08478 | 93.97288 | 6.278622 | 2.066936 | 2.733064 | 375506.8
76 | 20-10-2020 | Month 14 | 14 | 6 | 2.364 | 2.505 | 5.628743 | 4.8 | 94.4 | 2.697198 | 2.55972 | 99.85685 | 94.36319 | 94.22811 | 5.962651 | 2.066936 | 2.733064 | 375506.8
77 | 20-10-2020 | Month 14 | 14 | 7 | 2.359 | 2.505 | 5.828343 | 4.9 | 94.2 | 2.70174 | 2.55972 | 99.83335 | 94.16193 | 94.005 | 6.187201 | 2.131621 | 2.768379 | 375506.8
78 | 20-10-2020 | Month 14 | 14 | 8 | 2.353 | 2.505 | 6.067864 | 4.9 | 93.9 | 2.70174 | 2.55972 | 99.81002 | 93.92059 | 93.74216 | 6.462049 | 2.131621 | 2.768379 | 375506.8
79 | 20-10-2020 | Month 14 | 14 | 9 | 2.381 | 2.505 | 4.9501 | 5 | 95 | 2.706306 | 2.55972 | 99.78373 | 95.03917 | 94.83363 | 5.210631 | 2.196442 | 2.803558 | 375506.8
80 | 20-10-2020 | Month 14 | 14 | 10 | 2.366 | 2.505 | 5.548902 | 5 | 94.5 | 2.706306 | 2.55972 | 99.76122 | 94.43782 | 94.21232 | 5.871854 | 2.196442 | 2.803558 | 375506.8
81 | 2020-12-11 | Month 15 | 15 | 1 | 2.406 | 2.505 | 3.952096 | 5 | 96.1 | 2.706306 | 2.55972 | 99.97572 | 96.04694 | 96.02362 | 4.112483 | 2.196442 | 2.803558 | 403318.2
82 | 2020-12-11 | Month 15 | 15 | 2 | 2.358 | 2.505 | 5.868263 | 5 | 94.1 | 2.706306 | 2.55972 | 99.95241 | 94.12894 | 94.08414 | 6.236199 | 2.196442 | 2.803558 | 403318.2
83 | 2020-12-11 | Month 15 | 15 | 3 | 2.382 | 2.505 | 4.91018 | 5.2 | 95.1 | 2.715513 | 2.55972 | 99.92788 | 95.08628 | 95.0177 | 5.163175 | 2.326495 | 2.873505 | 403318.2
84 | 2020-12-11 | Month 15 | 15 | 4 | 2.322 | 2.505 | 7.305389 | 5.2 | 92.7 | 2.715513 | 2.55972 | 99.90626 | 92.68776 | 92.60087 | 7.880679 | 2.326495 | 2.873505 | 403318.2
85 | 2020-12-11 | Month 15 | 15 | 5 | 2.328 | 2.505 | 7.065868 | 4.9 | 92.9 | 2.70174 | 2.55972 | 99.88253 | 92.92582 | 92.81666 | 7.605886 | 2.131621 | 2.768379 | 403318.2
86 | 2020-12-11 | Month 15 | 15 | 6 | 2.324 | 2.505 | 7.225549 | 4.9 | 92.8 | 2.70174 | 2.55972 | 99.85927 | 92.76427 | 92.63373 | 7.786152 | 2.131621 | 2.768379 | 403318.2
87 | 2020-12-11 | Month 15 | 15 | 7 | 2.359 | 2.505 | 5.828343 | 5.1 | 94.2 | 2.710897 | 2.55972 | 99.83335 | 94.16193 | 94.005 | 6.187201 | 2.2614 | 2.8386 | 403318.2
88 | 2020-12-11 | Month 15 | 15 | 8 | 2.31 | 2.505 | 7.784431 | 5.1 | 92.2 | 2.710897 | 2.55972 | 99.8135 | 92.20102 | 92.02906 | 8.442984 | 2.2614 | 2.8386 | 403318.2
89 | 2020-12-11 | Month 15 | 15 | 9 | 2.38 | 2.505 | 4.99002 | 4.8 | 95 | 2.697198 | 2.55972 | 99.78382 | 94.99917 | 94.7938 | 5.252653 | 2.066936 | 2.733064 | 403318.2
90 | 2020-12-11 | Month 15 | 15 | 10 | 2.381 | 2.505 | 4.9501 | 4.8 | 95 | 2.697198 | 2.55972 | 99.7597 | 95.03798 | 94.8096 | 5.210631 | 2.066936 | 2.733064 | 403318.2
91 | 2020-10-12 | Month 16 | 16 | 1 | 2.361 | 2.505 | 5.748503 | 4.4 | 94.2 | 2.679279 | 2.55972 | 99.97617 | 94.25013 | 94.22767 | 6.102445 | 1.809548 | 2.590452 | 431264.9
92 | 2020-10-12 | Month 16 | 16 | 2 | 2.328 | 2.505 | 7.065868 | 4.4 | 92.9 | 2.679279 | 2.55972 | 99.95301 | 92.93081 | 92.88714 | 7.605886 | 1.809548 | 2.590452 | 431264.9
93 | 2020-10-12 | Month 16 | 16 | 3 | 2.358 | 2.505 | 5.868263 | 4.9 | 94.1 | 2.70174 | 2.55972 | 99.92861 | 94.12754 | 94.06034 | 6.236199 | 2.131621 | 2.768379 | 431264.9
94 | 2020-10-12 | Month 16 | 16 | 4 | 2.322 | 2.505 | 7.305389 | 4.9 | 92.7 | 2.70174 | 2.55972 | 99.90626 | 92.68776 | 92.60087 | 7.880679 | 2.131621 | 2.768379 | 431264.9
95 | 2020-10-12 | Month 16 | 16 | 5 | 2.26 | 2.505 | 9.780439 | 4.4 | 90.2 | 2.679279 | 2.55972 | 99.88596 | 90.20839 | 90.10552 | 10.84306 | 1.809548 | 2.590452 | 431264.9
96 | 2020-10-12 | Month 16 | 16 | 6 | 2.385 | 2.505 | 4.790419 | 4.4 | 95.2 | 2.679279 | 2.55972 | 99.85558 | 95.20265 | 95.06516 | 5.031953 | 1.809548 | 2.590452 | 431264.9
97 | 2020-10-12 | Month 16 | 16 | 7 | 2.38 | 2.505 | 4.99002 | 5.1 | 95 | 2.710897 | 2.55972 | 99.83186 | 95.00158 | 94.84184 | 5.252653 | 2.2614 | 2.8386 | 431264.9
98 | 2020-10-12 | Month 16 | 16 | 8 | 2.369 | 2.505 | 5.429142 | 5.1 | 94.6 | 2.710897 | 2.55972 | 99.80873 | 94.56045 | 94.37959 | 5.73905 | 2.2614 | 2.8386 | 431264.9
99 | 2020-10-12 | Month 16 | 16 | 9 | 2.421 | 2.505 | 3.353293 | 4.6 | 96.6 | 2.68819 | 2.55972 | 99.7801 | 96.63932 | 96.42681 | 3.471318 | 1.937972 | 2.662028 | 431264.9
100 | 2020-10-12 | Month 16 | 16 | 10 | 2.361 | 2.505 | 5.748503 | 4.6 | 94.2 | 2.68819 | 2.55972 | 99.76172 | 94.23777 | 94.01322 | 6.102445 | 1.937972 | 2.662028 | 431264.9
101 | 2021-07-01 | Month 17 | 17 | 1 | 2.337 | 2.505 | 6.706587 | 4.5 | 93.3 | 2.683723 | 2.55972 | 99.97641 | 93.29183 | 93.26983 | 7.188196 | 1.873693 | 2.626307 | 459347.7
102 | 2021-07-01 | Month 17 | 17 | 2 | 2.326 | 2.505 | 7.145709 | 4.5 | 92.9 | 2.683723 | 2.55972 | 99.95305 | 92.85094 | 92.80734 | 7.691828 | 1.873693 | 2.626307 | 459347.7
103 | 2021-07-01 | Month 17 | 17 | 3 | 2.358 | 2.505 | 5.868263 | 4.7 | 94.1 | 2.692682 | 2.55972 | 99.92861 | 94.12754 | 94.06034 | 6.236199 | 2.002386 | 2.697614 | 459347.7
104 | 2021-07-01 | Month 17 | 17 | 4 | 2.342 | 2.505 | 6.506986 | 4.7 | 93.5 | 2.692682 | 2.55972 | 99.90546 | 93.48686 | 93.39847 | 6.959343 | 2.002386 | 2.697614 | 459347.7
105 | 2021-07-01 | Month 17 | 17 | 5 | 2.375 | 2.505 | 5.189621 | 4.6 | 94.8 | 2.68819 | 2.55972 | 99.88015 | 94.80415 | 94.69053 | 5.474284 | 1.937972 | 2.662028 | 459347.7
106 | 2021-07-01 | Month 17 | 17 | 6 | 2.392 | 2.505 | 4.510978 | 4.6 | 95.5 | 2.68819 | 2.55972 | 99.85516 | 95.48248 | 95.34418 | 4.723537 | 1.937972 | 2.662028 | 459347.7
107 | 2021-07-01 | Month 17 | 17 | 7 | 2.345 | 2.505 | 6.387226 | 4.8 | 93.6 | 2.697198 | 2.55972 | 99.83434 | 93.60218 | 93.44711 | 6.823959 | 2.066936 | 2.733064 | 459347.7
108 | 2021-07-01 | Month 17 | 17 | 8 | 2.371 | 2.505 | 5.349301 | 4.8 | 94.7 | 2.697198 | 2.55972 | 99.80857 | 94.64044 | 94.45927 | 5.648682 | 2.066936 | 2.733064 | 459347.7
109 | 2021-11-02 | Month 18 | 18 | 1 | 2.31 | 2.505 | 7.784431 | 5 | 92.2 | 2.706306 | 2.55972 | 99.97669 | 92.21375 | 92.19226 | 8.442984 | 2.196442 | 2.803558 | 487567.2
110 | 2021-11-02 | Month 18 | 18 | 2 | 2.301 | 2.505 | 8.143713 | 4.8 | 91.9 | 2.697198 | 2.55972 | 99.95356 | 91.8525 | 91.80984 | 8.861494 | 2.066936 | 2.733064 | 487567.2
111 | 2021-11-02 | Month 18 | 18 | 3 | 2.392 | 2.505 | 4.510978 | 4.9 | 95.5 | 2.70174 | 2.55972 | 99.92758 | 95.48575 | 95.4166 | 4.723537 | 2.131621 | 2.768379 | 487567.2
112 | 2021-11-02 | Month 18 | 18 | 4 | 2.388 | 2.505 | 4.670659 | 4.6 | 95.3 | 2.68819 | 2.55972 | 99.9036 | 95.32483 | 95.23294 | 4.901006 | 1.937972 | 2.662028 | 487567.2
113 | 2021-11-02 | Month 18 | 18 | 5 | 2.317 | 2.505 | 7.50499 | 4.9 | 92.5 | 2.70174 | 2.55972 | 99.88308 | 92.48622 | 92.37809 | 8.113503 | 2.131621 | 2.768379 | 487567.2
114 | 2021-11-02 | Month 18 | 18 | 6 | 2.338 | 2.505 | 6.666667 | 4.8 | 93.3 | 2.697198 | 2.55972 | 99.85843 | 93.32388 | 93.19176 | 7.145409 | 2.066936 | 2.733064 | 487567.2
115 | 2021-11-02 | Month 18 | 18 | 7 | 2.377 | 2.505 | 5.10978 | 4.9 | 94.9 | 2.70174 | 2.55972 | 99.83208 | 94.88162 | 94.7223 | 5.384384 | 2.131621 | 2.768379 | 487567.2
116 | 2021-11-02 | Month 18 | 18 | 8 | 2.338 | 2.505 | 6.666667 | 4.9 | 93.3 | 2.70174 | 2.55972 | 99.81124 | 93.32073 | 93.14457 | 7.145409 | 2.131621 | 2.768379 | 487567.2
117 | 2021-11-02 | Month 18 | 18 | 9 | 2.4 | 2.505 | 4.191617 | 4.7 | 95.8 | 2.692682 | 2.55972 | 99.78201 | 95.79923 | 95.59039 | 4.375383 | 2.002386 | 2.697614 | 487567.2
118 | 2021-11-02 | Month 18 | 18 | 10 | 2.35 | 2.505 | 6.187625 | 4.9 | 93.8 | 2.70174 | 2.55972 | 99.76283 | 93.79767 | 93.57521 | 6.596615 | 2.131621 | 2.768379 | 487567.2
119 | 2021-11-02 | Month 18 | 18 | 11 | 2.348 | 2.505 | 6.267465 | 5 | 93.7 | 2.706306 | 2.55972 | 99.73934 | 93.71616 | 93.47187 | 6.688863 | 2.196442 | 2.803558 | 487567.2
120 | 2021-11-02 | Month 18 | 18 | 12 | 2.358 | 2.505 | 5.868263 | 4.8 | 94.1 | 2.697198 | 2.55972 | 99.71443 | 94.11493 | 93.84617 | 6.236199 | 2.066936 | 2.733064 | 487567.2
121 | 18-03-2021 | Month 19 | 19 | 1 | 2.389 | 2.505 | 4.630739 | 4.210526 | 95.4 | 2.670925 | 2.55972 | 99.97589 | 95.36814 | 95.34515 | 4.854024 | 1.688378 | 2.522148 | 515924.1
122 | 18-03-2021 | Month 19 | 19 | 2 | 2.342 | 2.505 | 6.506986 | 4.408353 | 93.5 | 2.679649 | 2.55972 | 99.95273 | 93.48994 | 93.44574 | 6.959343 | 1.814901 | 2.593452 | 515924.1
123 | 18-03-2021 | Month 19 | 19 | 3 | 2.348 | 2.505 | 6.267465 | 4.6 | 93.7 | 2.68819 | 2.55972 | 99.92891 | 93.72808 | 93.66145 | 6.688863 | 1.937972 | 2.662028 | 515924.1
124 | 18-03-2021 | Month 19 | 19 | 4 | 2.353 | 2.505 | 6.067864 | 4.555315 | 93.9 | 2.686191 | 2.55972 | 99.90501 | 93.92637 | 93.83715 | 6.462049 | 1.909232 | 2.646083 | 515924.1
125 | 18-03-2021 | Month 19 | 19 | 5 | 2.358 | 2.505 | 5.868263 | 4.552846 | 94.1 | 2.686081 | 2.55972 | 99.88101 | 94.12475 | 94.01275 | 6.236199 | 1.907645 | 2.645201 | 515924.1
126 | 18-03-2021 | Month 19 | 19 | 6 | 2.375 | 2.505 | 5.189621 | 4.580153 | 94.8 | 2.687302 | 2.55972 | 99.85619 | 94.80291 | 94.66657 | 5.474284 | 1.925204 | 2.654949 | 515924.1
127 | 18-03-2021 | Month 19 | 19 | 7 | 2.351 | 2.505 | 6.147705 | 4.6 | 93.9 | 2.68819 | 2.55972 | 99.83391 | 93.84207 | 93.68621 | 6.547076 | 1.937972 | 2.662028 | 515924.1
128 | 18-03-2021 | Month 19 | 19 | 8 | 2.337 | 2.505 | 6.706587 | 4.635762 | 93.3 | 2.689794 | 2.55972 | 99.81132 | 93.28073 | 93.10473 | 7.188196 | 1.960992 | 2.67477 | 515924.1
129 | 18-03-2021 | Month 19 | 19 | 9 | 2.347 | 2.505 | 6.307385 | 4.632153 | 93.7 | 2.689632 | 2.55972 | 99.78682 | 93.67914 | 93.47944 | 6.731468 | 1.958668 | 2.673485 | 515924.1
130 | 18-03-2021 | Month 19 | 19 | 10 | 2.344 | 2.505 | 6.427146 | 4.530201 | 93.6 | 2.685069 | 2.55972 | 99.76344 | 93.55761 | 93.33629 | 6.866609 | 1.893092 | 2.63711 | 515924.1
131 | 18-03-2021 | Month 19 | 19 | 11 | 2.359 | 2.505 | 5.828343 | 4.878049 | 94.2 | 2.700741 | 2.55972 | 99.73812 | 94.15635 | 93.90977 | 6.187201 | 2.11741 | 2.760639 | 515924.1
132 | 18-03-2021 | Month 19 | 19 | 12 | 2.351 | 2.505 | 6.147705 | 4.6 | 93.9 | 2.68819 | 2.55972 | 99.71528 | 93.83474 | 93.56757 | 6.547076 | 1.937972 | 2.662028 | 515924.1
133 | 2021-07-10 | Month 23 | 23 | 1 | 2.297012 | 2.505 | 8.302902 | 4.780262 | 94.9 | 2.696305 | 2.55972 | 99.97682 | 91.69517 | 91.67392 | 8.749107 | 2.054184 | 2.726078 | 630738.5
134 | 2021-07-10 | Month 23 | 23 | 2 | 2.34296 | 2.505 | 6.468651 | 4.868624 | 95.9 | 2.700312 | 2.55972 | 99.95271 | 93.52829 | 93.48406 | 6.745205 | 2.111311 | 2.757314 | 630738.5
135 | 2021-07-10 | Month 23 | 23 | 3 | 2.355286 | 2.505 | 5.976608 | 4.955621 | 96.9 | 2.704276 | 2.55972 | 99.92869 | 94.01913 | 93.95208 | 6.16781 | 2.167658 | 2.787963 | 630738.5
136 | 2021-07-10 | Month 23 | 23 | 4 | 2.429368 | 2.505 | 3.01924 | 4.861111 | 97.9 | 2.699971 | 2.55972 | 99.90193 | 96.9778 | 96.88269 | 3.084004 | 2.106449 | 2.754662 | 630738.5
137 | 2021-07-10 | Month 23 | 23 | 5 | 2.388235 | 2.505 | 4.661266 | 4.995837 | 98.9 | 2.706115 | 2.55972 | 99.87949 | 95.33311 | 95.21822 | 4.71311 | 2.193741 | 2.802096 | 630738.5
138 | 2021-07-10 | Month 23 | 23 | 6 | 2.384749 | 2.505 | 4.800451 | 4.849375 | 99.9 | 2.699438 | 2.55972 | 99.8556 | 95.19261 | 95.05514 | 4.805256 | 2.098857 | 2.750518 | 630738.5
139 | 2021-07-10 | Month 23 | 23 | 7 | 2.369885 | 2.505 | 5.393795 | 4.993065 | 100.9 | 2.705988 | 2.55972 | 99.83258 | 94.59716 | 94.43878 | 5.345684 | 2.191942 | 2.801123 | 630738.5
140 | 2021-07-10 | Month 23 | 23 | 8 | 2.323171 | 2.505 | 7.258653 | 4.815303 | 101.9 | 2.697892 | 2.55972 | 99.81243 | 92.72771 | 92.55378 | 7.123311 | 2.076826 | 2.738478 | 630738.5
141 | 2021-08-10 | Month 24 | 24 | 1 | 2.313725 | 2.505 | 7.635709 | 4.596704 | 102.9 | 2.688043 | 2.55972 | 99.97665 | 92.36251 | 92.34094 | 7.420514 | 1.935851 | 2.660853 | 659792.25
142 | 2021-08-10 | Month 24 | 24 | 2 | 2.336806 | 2.505 | 6.714349 | 4.658152 | 103.9 | 2.690799 | 2.55972 | 99.95283 | 93.28248 | 93.23848 | 6.462319 | 1.975413 | 2.682738 | 659792.25
143 | 2021-08-10 | Month 24 | 24 | 3 | 2.368317 | 2.505 | 5.456414 | 4.7 | 104.9 | 2.692682 | 2.55972 | 99.9283 | 94.53967 | 94.47188 | 5.201539 | 2.002386 | 2.697614 | 659792.25
144 | 2021-08-10 | Month 24 | 24 | 4 | 2.328869 | 2.505 | 7.031176 | 4.7 | 105.9 | 2.692682 | 2.55972 | 99.90599 | 92.96221 | 92.87481 | 6.639448 | 2.002386 | 2.697614 | 659792.25
145 | 2021-08-10 | Month 24 | 24 | 5 | 2.382496 | 2.505 | 4.890381 | 5.069124 | 106.9 | 2.709477 | 2.55972 | 99.87978 | 95.10373 | 94.9894 | 4.574725 | 2.241329 | 2.827795 | 659792.25
146 | 2021-08-10 | Month 24 | 24 | 6 | 2.329768 | 2.505 | 6.995279 | 4.464973 | 107.9 | 2.682163 | 2.55972 | 99.85892 | 92.99484 | 92.86365 | 6.483113 | 1.85121 | 2.613764 | 659792.25
147 | 2021-09-15 | Month 25 | 25 | 1 | 2.329787 | 2.505 | 6.994522 | 4.678899 | 108.9 | 2.691732 | 2.55972 | 99.97649 | 93.00383 | 92.98197 | 6.422885 | 1.988783 | 2.690116 | 688987.4
148 | 2021-09-15 | Month 25 | 25 | 2 | 2.394366 | 2.505 | 4.416519 | 4.403048 | 109.9 | 2.679414 | 2.55972 | 99.95167 | 95.58135 | 95.53515 | 4.018671 | 1.811501 | 2.591547 | 688987.4
149 | 2021-09-15 | Month 25 | 25 | 3 | 2.327957 | 2.505 | 7.067585 | 4.798762 | 110.9 | 2.697142 | 2.55972 | 99.92952 | 92.92743 | 92.86193 | 6.372935 | 2.066135 | 2.732626 | 688987.4
150 | 2021-09-15 | Month 25 | 25 | 4 | 2.355019 | 2.505 | 5.987282 | 4.693715 | 111.9 | 2.692399 | 2.55972 | 99.90493 | 94.00702 | 93.91765 | 5.350565 | 1.998334 | 2.695381 | 688987.4
151 | 2021-09-15 | Month 25 | 25 | 5 | 2.355596 | 2.505 | 5.964245 | 4.7 | 112.9 | 2.692682 | 2.55972 | 99.88113 | 94.02866 | 93.91689 | 5.282768 | 2.002386 | 2.697614 | 688987.4
152 | 2021-09-15 | Month 25 | 25 | 6 | 2.38785 | 2.505 | 4.676628 | 4.715128 | 113.9 | 2.693364 | 2.55972 | 99.85541 | 95.3166 | 95.17878 | 4.105907 | 2.012142 | 2.702985 | 688987.4
153 | 2021-10-22 | Month 26 | 26 | 1 | 2.337398 | 2.505 | 6.690684 | 4.483074 | 114.9 | 2.682969 | 2.55972 | 99.97641 | 93.30774 | 93.28573 | 5.823049 | 1.862826 | 2.620248 | 718324.7
154 | 2021-10-22 | Month 26 | 26 | 2 | 2.346847 | 2.505 | 6.313499 | 4.483074 | 115.9 | 2.682969 | 2.55972 | 99.95263 | 93.68351 | 93.63913 | 5.447368 | 1.862826 | 2.620248 | 718324.7
155 | 2021-10-22 | Month 26 | 26 | 3 | 2.259414 | 2.505 | 9.803823 | 4.436229 | 116.9 | 2.680886 | 2.55972 | 99.93159 | 90.18947 | 90.12777 | 8.386504 | 1.832772 | 2.603458 | 718324.7
156 | 2021-10-22 | Month 26 | 26 | 4 | 2.282158 | 2.505 | 8.895901 | 4.436229 | 117.9 | 2.680886 | 2.55972 | 99.90787 | 91.0959 | 91.01197 | 7.545294 | 1.832772 | 2.603458 | 718324.7
157 | 2021-10-22 | Month 26 | 26 | 5 | 2.347222 | 2.505 | 6.298514 | 4.5 | 118.9 | 2.683723 | 2.55972 | 99.88156 | 93.69402 | 93.58304 | 5.297321 | 1.873693 | 2.626307 | 718324.7
158 | 2021-10-22 | Month 26 | 26 | 6 | 2.35689 | 2.505 | 5.912557 | 4.5 | 119.9 | 2.683723 | 2.55972 | 99.85728 | 94.07899 | 93.94473 | 4.93124 | 1.873693 | 2.626307 | 718324.7
159 | 2021-10-22 | Month 26 | 26 | 7 | 2.336066 | 2.505 | 6.743889 | 4.5 | 120.9 | 2.683723 | 2.55972 | 99.83497 | 93.24496 | 93.09108 | 5.578072 | 1.873693 | 2.626307 | 718324.7
160 | 2021-10-22 | Month 26 | 26 | 8 | 2.321569 | 2.505 | 7.32261 | 4.5 | 121.9 | 2.683723 | 2.55972 | 99.81256 | 92.66364 | 92.48995 | 6.007063 | 1.873693 | 2.626307 | 718324.7
161 | 2021-11-26 | Month 27 | 27 | 1 | 2.323651 | 2.505 | 7.239463 | 4.569892 | 122.9 | 2.686843 | 2.55972 | 99.97655 | 92.75884 | 92.73709 | 5.890531 | 1.918605 | 2.651288 | 747804.8
162 | 2021-11-26 | Month 27 | 27 | 2 | 2.315353 | 2.505 | 7.570751 | 4.569892 | 123.9 | 2.686843 | 2.55972 | 99.95327 | 92.42571 | 92.38252 | 6.110372 | 1.918605 | 2.651288 | 747804.8
163 | 2021-11-26 | Month 27 | 27 | 3 | 2.388646 | 2.505 | 4.644859 | 4.507513 | 124.9 | 2.684057 | 2.55972 | 99.92768 | 95.35178 | 95.28282 | 3.718862 | 1.878517 | 2.628995 | 747804.8
164 | 2021-11-26 | Month 27 | 27 | 4 | 2.34413 | 2.505 | 6.421974 | 4.507513 | 125.9 | 2.684057 | 2.55972 | 99.90537 | 93.57194 | 93.4834 | 5.100853 | 1.878517 | 2.628995 | 747804.8
165 | 2021-11-26 | Month 27 | 27 | 5 | 2.367589 | 2.505 | 5.485472 | 4.549509 | 126.9 | 2.685931 | 2.55972 | 99.88053 | 94.50797 | 94.39506 | 4.322673 | 1.9055 | 2.644009 | 747804.8
166 | 2021-11-26 | Month 27 | 27 | 6 | 2.373494 | 2.505 | 5.249741 | 4.5 | 127.9 | 2.683723 | 2.55972 | 99.85628 | 94.7427 | 94.60654 | 4.104567 | 1.873693 | 2.626307 | 747804.8
167 | 2021-11-26 | Month 27 | 27 | 7 | 2.352423 | 2.505 | 6.090902 | 4.5 | 128.9 | 2.683723 | 2.55972 | 99.83381 | 93.89896 | 93.74291 | 4.725292 | 1.873693 | 2.626307 | 747804.8
168 | 2021-11-26 | Month 27 | 27 | 8 | 2.4 | 2.505 | 4.191617 | 4.5 | 129.9 | 2.683723 | 2.55972 | 99.80623 | 95.80025 | 95.61461 | 3.226803 | 1.873693 | 2.626307 | 747804.8
169 | 2022-07-05 | Month 35 | 35 | 1 | 2.413265 | 2.505 | 3.662064 | 5.251142 | 130.9 | 2.717884 | 2.55972 | 99.97564 | 96.33704 | 96.31358 | 2.797604 | 2.359839 | 2.891303 | 988870.3
170 | 2022-07-05 | Month 35 | 35 | 2 | 2.342857 | 2.505 | 6.472769 | 4.975728 | 131.9 | 2.705195 | 2.55972 | 99.95271 | 93.52417 | 93.47994 | 4.90733 | 2.180696 | 2.795032 | 988870.3
171 | 2022-07-05 | Month 35 | 35 | 3 | 2.386364 | 2.505 | 4.735983 | 5.192308 | 132.9 | 2.715157 | 2.55972 | 99.92775 | 95.26059 | 95.19177 | 3.563569 | 2.321483 | 2.870825 | 988870.3
172 | 2022-07-05 | Month 35 | 35 | 4 | 2.309735 | 2.505 | 7.795029 | 4.967949 | 133.9 | 2.704839 | 2.55972 | 99.90676 | 92.1977 | 92.11173 | 5.821531 | 2.175651 | 2.792298 | 988870.3
173 | 2022-07-05 | Month 35 | 35 | 5 | 2.343915 | 2.505 | 6.430525 | 5.105634 | 134.9 | 2.711156 | 2.55972 | 99.88172 | 93.56186 | 93.4512 | 4.766883 | 2.265064 | 2.84057 | 988870.3
174 | 2022-07-05 | Month 35 | 35 | 6 | 2.352679 | 2.505 | 6.080696 | 4.972376 | 135.9 | 2.705042 | 2.55972 | 99.85754 | 93.91063 | 93.77684 | 4.47439 | 2.178522 | 2.793854 | 988870.3
175 | 2022-07-05 | Month 35 | 35 | 7 | 2.387218 | 2.505 | 4.701874 | 4.98008 | 136.9 | 2.705394 | 2.55972 | 99.83135 | 95.29018 | 95.12948 | 3.434532 | 2.183519 | 2.796561 | 988870.3
176 | 2022-07-05 | Month 35 | 35 | 8 | 2.372951 | 2.505 | 5.271424 | 4.621849 | 137.9 | 2.68917 | 2.55972 | 99.80841 | 94.71846 | 94.53699 | 3.822643 | 1.952034 | 2.669815 | 988870.3
177 | 2022-07-05 | Month 35 | 35 | 9 | 2.371795 | 2.505 | 5.31757 | 5 | 138.9 | 2.706306 | 2.55972 | 99.78457 | 94.67095 | 94.467 | 3.828344 | 2.196442 | 2.803558 | 988870.3
178 | 2022-07-05 | Month 35 | 35 | 10 | 2.310044 | 2.505 | 7.782688 | 5 | 139.9 | 2.706306 | 2.55972 | 99.76687 | 92.19913 | 91.98418 | 5.563036 | 2.196442 | 2.803558 | 988870.3
Formulas:
Date = [Date, row above]

## Thum
S.No | Date | Time |  | Sample | Pagg | Gmb | Gmm | Air Voids, Va | Binder Content (%) | Density | Gse | Gsb | VMA | VFB | Vbe | VMB | Pba | Pbe | Film thickness | Traffic
1 | 28-01-2020 | Month 1 | 1 | 1 | 91.77618 | 2.165 | 2.359 | 8.223824 | 5.1 | 91.77618 | 2.532183 | 2.361411 | 15.85733 | 48.13867 | 7.633509 | 8.960739 | 2.964466 | 2.135534 | 8.7 | 0.2763968
2 |  |  | 1 | 2 | 90.97075 | 2.146 | 2.359 | 9.02925 | 5.1 | 90.97075 | 2.532183 | 2.361411 | 17.32772 | 47.8913 | 8.298472 | 9.925443 | 2.964466 | 2.135534 | 8.7 | 0.2763968
3 |  |  | 1 | 3 | 92.1153 | 2.173 | 2.359 | 7.884697 | 5.7 | 92.1153 | 2.555589 | 2.361411 | 15.23434 | 48.24394 | 7.349647 | 8.559595 | 3.339913 | 2.360087 | 8.7 | 0.2763968
4 |  |  | 1 | 4 | 91.30988 | 2.154 | 2.359 | 8.690123 | 5.7 | 91.30988 | 2.555589 | 2.361411 | 16.71019 | 47.99507 | 8.020067 | 9.517177 | 3.339913 | 2.360087 | 8.7 | 0.2763968
5 |  |  | 1 | 5 | 90.88597 | 2.144 | 2.359 | 9.114031 | 5.3 | 90.88597 | 2.539904 | 2.361411 | 17.48175 | 47.86544 | 8.367714 | 10.02799 | 3.089087 | 2.210913 | 8.7 | 0.2763968
6 |  |  | 1 | 6 | 91.39466 | 2.156 | 2.359 | 8.605341 | 5.3 | 91.39466 | 2.539904 | 2.361411 | 16.55545 | 48.02109 | 7.950107 | 9.415584 | 3.089087 | 2.210913 | 8.7 | 0.2763968
7 |  |  | 1 | 7 | 93.30225 | 2.201 | 2.359 | 6.697753 | 5.1 | 93.30225 | 2.532183 | 2.361411 | 13.03579 | 48.62027 | 6.338036 | 7.178555 | 2.964466 | 2.135534 | 8.7 | 0.2763968
8 |  |  | 1 | 8 | 92.96312 | 2.193 | 2.359 | 7.03688 | 5.1 | 92.96312 | 2.532183 | 2.361411 | 13.66682 | 48.51121 | 6.62994 | 7.569539 | 2.964466 | 2.135534 | 8.7 | 0.2763968
9 | 27-02-2020 | Month 2 | 2 | 1 | 92.66972 | 2.225 | 2.401 | 7.330279 | 5.1 | 92.66972 | 2.583296 | 2.361411 | 12.68351 | 42.20621 | 5.353228 | 7.910112 | 3.77554 | 1.32446 | 8.7 | 0.5543565
10 |  |  | 2 | 2 | 91.58684 | 2.199 | 2.401 | 8.413161 | 5.1 | 91.58684 | 2.583296 | 2.361411 | 14.71224 | 42.81522 | 6.299078 | 9.185994 | 3.77554 | 1.32446 | 8.7 | 0.5543565
11 |  |  | 2 | 3 | 91.92003 | 2.207 | 2.401 | 8.079967 | 5 | 91.92003 | 2.579254 | 2.361411 | 14.09055 | 42.65685 | 6.010587 | 8.790213 | 3.712573 | 1.287427 | 8.7 | 0.5543565
12 |  |  | 2 | 4 | 91.83673 | 2.205 | 2.401 | 8.163265 | 5 | 91.83673 | 2.579254 | 2.361411 | 14.24619 | 42.69859 | 6.082921 | 8.888889 | 3.712573 | 1.287427 | 8.7 | 0.5543565
13 |  |  | 2 | 5 | 91.71179 | 2.202 | 2.401 | 8.288213 | 5.1 | 91.71179 | 2.583296 | 2.361411 | 14.47937 | 42.75847 | 6.191158 | 9.037239 | 3.77554 | 1.32446 | 8.7 | 0.5543565
14 |  |  | 2 | 6 | 92.91962 | 2.231 | 2.401 | 7.080383 | 5.1 | 92.91962 | 2.583296 | 2.361411 | 12.21195 | 42.02087 | 5.131568 | 7.619901 | 3.77554 | 1.32446 | 8.7 | 0.5543565
15 |  |  | 2 | 7 | 93.58601 | 2.247 | 2.401 | 6.413994 | 4.9 | 93.58601 | 2.575233 | 2.361411 | 10.94826 | 41.41541 | 4.534268 | 6.853583 | 3.649738 | 1.250262 | 8.7 | 0.5543565
16 |  |  | 2 | 8 | 92.50312 | 2.221 | 2.401 | 7.496876 | 4.9 | 92.50312 | 2.575233 | 2.361411 | 12.99717 | 42.31917 | 5.500295 | 8.104457 | 3.649738 | 1.250262 | 8.7 | 0.5543565
17 | 2020-09-09 | Month 9 | 9 | 1 | 93.59898 | 2.208 | 2.359 | 6.401017 | 4.8 | 93.59898 | 2.520748 | 2.361411 | 12.48175 | 48.717 | 6.080735 | 6.838768 | 2.778518 | 2.021482 | 8.7 | 2.54458
18 |  |  | 9 | 2 | 93.13268 | 2.197 | 2.359 | 6.867317 | 4.8 | 93.13268 | 2.520748 | 2.361411 | 13.35159 | 48.56556 | 6.484276 | 7.373691 | 2.778518 | 2.021482 | 8.7 | 2.54458
19 |  |  | 9 | 3 | 93.68376 | 2.21 | 2.359 | 6.316236 | 4.8 | 93.68376 | 2.520748 | 2.361411 | 12.32313 | 48.74489 | 6.006898 | 6.742081 | 2.778518 | 2.021482 | 8.7 | 2.54458
20 |  |  | 9 | 4 | 91.649 | 2.162 | 2.359 | 8.350996 | 4.8 | 91.649 | 2.520748 | 2.361411 | 16.09036 | 48.09939 | 7.739365 | 9.111933 | 2.778518 | 2.021482 | 8.7 | 2.54458
21 |  |  | 9 | 5 | 92.87834 | 2.191 | 2.359 | 7.121662 | 5.2 | 92.87834 | 2.536034 | 2.361411 | 13.82422 | 48.48417 | 6.702557 | 7.667732 | 3.026711 | 2.173289 | 8.7 | 2.54458
22 |  |  | 9 | 6 | 94.4468 | 2.228 | 2.359 | 5.553201 | 5.2 | 94.4468 | 2.536034 | 2.361411 | 10.8891 | 49.00219 | 5.335896 | 5.879713 | 3.026711 | 2.173289 | 8.7 | 2.54458
23 |  |  | 9 | 7 | 95.54896 | 2.254 | 2.359 | 4.451039 | 4.7 | 95.54896 | 2.516975 | 2.361411 | 8.797174 | 49.40377 | 4.346135 | 4.658385 | 2.716795 | 1.983205 | 8.7 | 2.54458
24 |  |  | 9 | 8 | 94.99788 | 2.241 | 2.359 | 5.00212 | 4.7 | 94.99788 | 2.516975 | 2.361411 | 9.846169 | 49.1973 | 4.84405 | 5.265506 | 2.716795 | 1.983205 | 8.7 | 2.54458
25 | 20-10-2020 | Month 10 | 10 | 1 | 93.21116 | 2.238 | 2.401 | 6.788838 | 4.5 | 93.21116 | 2.559357 | 2.361411 | 11.6602 | 41.77768 | 4.871361 | 7.283289 | 3.399715 | 1.100285 | 8.7 | 2.835365
26 |  |  | 10 | 2 | 92.83632 | 2.229 | 2.401 | 7.163682 | 4.5 | 92.83632 | 2.559357 | 2.361411 | 12.36928 | 42.08488 | 5.205596 | 7.716465 | 3.399715 | 1.100285 | 8.7 | 2.835365
27 |  |  | 10 | 3 | 94.37734 | 2.266 | 2.401 | 5.622657 | 4.3 | 94.37734 | 2.551542 | 2.361411 | 9.435902 | 40.41209 | 3.813245 | 5.957635 | 3.275488 | 1.024512 | 8.7 | 2.835365
28 |  |  | 10 | 4 | 93.54436 | 2.246 | 2.401 | 6.455643 | 4.3 | 93.54436 | 2.551542 | 2.361411 | 11.02751 | 41.45872 | 4.571864 | 6.901158 | 3.275488 | 1.024512 | 8.7 | 2.835365
29 |  |  | 10 | 5 | 94.75219 | 2.275 | 2.401 | 5.247813 | 4.6 | 94.75219 | 2.563296 | 2.361411 | 8.715077 | 39.78465 | 3.467263 | 5.538462 | 3.462025 | 1.137975 | 8.7 | 2.835365
30 |  |  | 10 | 6 | 94.58559 | 2.271 | 2.401 | 5.414411 | 4.6 | 94.58559 | 2.563296 | 2.361411 | 9.035796 | 40.07821 | 3.621386 | 5.724351 | 3.462025 | 1.137975 | 8.7 | 2.835365
31 |  |  | 10 | 7 | 96.00167 | 2.305 | 2.401 | 3.998334 | 4.5 | 96.00167 | 2.559357 | 2.361411 | 6.291688 | 36.45054 | 2.293354 | 4.164859 | 3.399715 | 1.100285 | 8.7 | 2.835365
32 |  |  | 10 | 8 | 95.21033 | 2.286 | 2.401 | 4.789671 | 4.5 | 95.21033 | 2.559357 | 2.361411 | 7.830187 | 38.8307 | 3.040516 | 5.030621 | 3.399715 | 1.100285 | 8.7 | 2.835365
33 | 2020-11-12 | Month 11 | 11 | 1 | 93.09029 | 2.196 | 2.359 | 6.909708 | 5.1 | 93.09029 | 2.532183 | 2.361411 | 13.43045 | 48.55194 | 6.520746 | 7.422587 | 2.964466 | 2.135534 | 8.7 | 3.127793
34 |  |  | 11 | 2 | 96.01526 | 2.265 | 2.359 | 3.984739 | 5.1 | 96.01526 | 2.532183 | 2.361411 | 7.904823 | 49.59104 | 3.920084 | 4.15011 | 2.964466 | 2.135534 | 8.7 | 3.127793
35 |  |  | 11 | 3 | 93.17507 | 2.198 | 2.359 | 6.824926 | 4.7 | 93.17507 | 2.516975 | 2.361411 | 13.2727 | 48.5792 | 6.44777 | 7.324841 | 2.716795 | 1.983205 | 8.7 | 3.127793
36 |  |  | 11 | 4 | 91.86096 | 2.167 | 2.359 | 8.139042 | 4.7 | 91.86096 | 2.516975 | 2.361411 | 15.7018 | 48.16491 | 7.562759 | 8.860175 | 2.716795 | 1.983205 | 8.7 | 3.127793
37 |  |  | 11 | 5 | 94.48919 | 2.229 | 2.359 | 5.51081 | 4.9 | 94.48919 | 2.52454 | 2.361411 | 10.80909 | 49.01688 | 5.298277 | 5.832212 | 2.84037 | 2.05963 | 8.7 | 3.127793
38 |  |  | 11 | 6 | 94.9131 | 2.239 | 2.359 | 5.086901 | 4.9 | 94.9131 | 2.52454 | 2.361411 | 10.00701 | 49.16664 | 4.920113 | 5.359536 | 2.84037 | 2.05963 | 8.7 | 3.127793
39 |  |  | 11 | 7 | 93.85333 | 2.214 | 2.359 | 6.146672 | 4.8 | 93.85333 | 2.520748 | 2.361411 | 12.00546 | 48.80104 | 5.858792 | 6.549232 | 2.778518 | 2.021482 | 8.7 | 3.127793
40 |  |  | 11 | 8 | 95.20983 | 2.246 | 2.359 | 4.790165 | 4.8 | 95.20983 | 2.520748 | 2.361411 | 9.443427 | 49.27514 | 4.653262 | 5.031167 | 2.778518 | 2.021482 | 8.7 | 3.127793
41 | 2020-12-10 | Month 12 | 12 | 1 | 94.0858 | 2.259 | 2.401 | 5.914202 | 4.3 | 94.0858 | 2.551542 | 2.361411 | 9.994569 | 40.82584 | 4.080367 | 6.285967 | 3.275488 | 1.024512 | 8.7 | 3.421875
42 |  |  | 12 | 2 | 93.46106 | 2.244 | 2.401 | 6.538942 | 4.3 | 93.46106 | 2.551542 | 2.361411 | 11.18589 | 41.54295 | 4.64695 | 6.996435 | 3.275488 | 1.024512 | 8.7 | 3.421875
43 |  |  | 12 | 3 | 95.37693 | 2.29 | 2.401 | 4.623074 | 4.3 | 95.37693 | 2.551542 | 2.361411 | 7.507351 | 38.41937 | 2.884277 | 4.847162 | 3.275488 | 1.024512 | 8.7 | 3.421875
44 |  |  | 12 | 4 | 95.50187 | 2.293 | 2.401 | 4.498126 | 4.3 | 95.50187 | 2.551542 | 2.361411 | 7.264853 | 38.08374 | 2.766728 | 4.709987 | 3.275488 | 1.024512 | 8.7 | 3.421875
45 |  |  | 12 | 5 | 94.66889 | 2.273 | 2.401 | 5.331112 | 4.3 | 94.66889 | 2.551542 | 2.361411 | 8.875507 | 39.93456 | 3.544395 | 5.631324 | 3.275488 | 1.024512 | 8.7 | 3.421875
46 |  |  | 12 | 6 | 94.37734 | 2.266 | 2.401 | 5.622657 | 4.3 | 94.37734 | 2.551542 | 2.361411 | 9.435902 | 40.41209 | 3.813245 | 5.957635 | 3.275488 | 1.024512 | 8.7 | 3.421875
47 |  |  | 12 | 7 | 94.66889 | 2.273 | 2.401 | 5.331112 | 4.3 | 94.66889 | 2.551542 | 2.361411 | 8.875507 | 39.93456 | 3.544395 | 5.631324 | 3.275488 | 1.024512 | 8.7 | 3.421875
48 |  |  | 12 | 8 | 93.6693 | 2.249 | 2.401 | 6.330696 | 4.3 | 93.6693 | 2.551542 | 2.361411 | 10.78967 | 41.32631 | 4.458971 | 6.758559 | 3.275488 | 1.024512 | 8.7 | 3.421875
49 | 2021-01-07 | Month 13 | 13 | 1 | 94.9131 | 2.239 | 2.359 | 5.086901 | 5 | 94.9131 | 2.528352 | 2.361411 | 10.00701 | 49.16664 | 4.920113 | 5.359536 | 2.902353 | 2.097647 | 8.7 | 3.71762
50 |  |  | 13 | 2 | 93.5142 | 2.206 | 2.359 | 6.485799 | 5 | 93.5142 | 2.528352 | 2.361411 | 12.64023 | 48.68923 | 6.154429 | 6.93563 | 2.902353 | 2.097647 | 8.7 | 3.71762
51 |  |  | 13 | 3 | 95.42179 | 2.251 | 2.359 | 4.578211 | 4.8 | 95.42179 | 2.520748 | 2.361411 | 9.039788 | 49.35489 | 4.461577 | 4.797868 | 2.778518 | 2.021482 | 8.7 | 3.71762
52 |  |  | 13 | 4 | 94.61636 | 2.232 | 2.359 | 5.383637 | 4.8 | 94.61636 | 2.520748 | 2.361411 | 10.56884 | 49.06124 | 5.185205 | 5.689964 | 2.778518 | 2.021482 | 8.7 | 3.71762
53 |  |  | 13 | 5 | 94.9131 | 2.239 | 2.359 | 5.086901 | 4.9 | 94.9131 | 2.52454 | 2.361411 | 10.00701 | 49.16664 | 4.920113 | 5.359536 | 2.84037 | 2.05963 | 8.7 | 3.71762
54 |  |  | 13 | 6 | 94.87071 | 2.238 | 2.359 | 5.129292 | 4.9 | 94.87071 | 2.52454 | 2.361411 | 10.08738 | 49.15141 | 4.958091 | 5.406613 | 2.84037 | 2.05963 | 8.7 | 3.71762
55 |  |  | 13 | 7 | 93.76855 | 2.212 | 2.359 | 6.231454 | 4.7 | 93.76855 | 2.516975 | 2.361411 | 12.16437 | 48.7729 | 5.932916 | 6.64557 | 2.716795 | 1.983205 | 8.7 | 3.71762
56 |  |  | 13 | 8 | 94.70114 | 2.234 | 2.359 | 5.298855 | 4.7 | 94.70114 | 2.516975 | 2.361411 | 10.4085 | 49.09107 | 5.109644 | 5.595345 | 2.716795 | 1.983205 | 8.7 | 3.71762
57 | 2021-02-11 | Month 14 | 14 | 1 | 93.9192 | 2.255 | 2.401 | 6.0808 | 4.3 | 93.9192 | 2.551542 | 2.361411 | 10.31303 | 41.03771 | 4.232232 | 6.474501 | 3.275488 | 1.024512 | 8.7 | 4.015036
58 |  |  | 14 | 2 | 94.33569 | 2.265 | 2.401 | 5.664307 | 4.3 | 94.33569 | 2.551542 | 2.361411 | 9.515818 | 40.47483 | 3.851511 | 6.004415 | 3.275488 | 1.024512 | 8.7 | 4.015036
59 |  |  | 14 | 3 | 94.66889 | 2.273 | 2.401 | 5.331112 | 4.2 | 94.66889 | 2.547664 | 2.361411 | 8.875507 | 39.93456 | 3.544395 | 5.631324 | 3.213568 | 0.9864316 | 8.7 | 4.015036
60 |  |  | 14 | 4 | 93.79425 | 2.252 | 2.401 | 6.205748 | 4.2 | 93.79425 | 2.547664 | 2.361411 | 10.55151 | 41.18615 | 4.34576 | 6.616341 | 3.213568 | 0.9864316 | 8.7 | 4.015036
61 |  |  | 14 | 5 | 94.62724 | 2.272 | 2.401 | 5.372761 | 4.2 | 94.62724 | 2.547664 | 2.361411 | 8.955669 | 40.00715 | 3.582908 | 5.677817 | 3.213568 | 0.9864316 | 8.7 | 4.015036
62 |  |  | 14 | 6 | 94.50229 | 2.269 | 2.401 | 5.497709 | 4.2 | 94.50229 | 2.547664 | 2.361411 | 9.195944 | 40.21594 | 3.698235 | 5.817541 | 3.213568 | 0.9864316 | 8.7 | 4.015036
63 |  |  | 14 | 7 | 95.46022 | 2.292 | 2.401 | 4.539775 | 4.4 | 95.46022 | 2.55544 | 2.361411 | 7.345721 | 38.19837 | 2.805946 | 4.755672 | 3.337537 | 1.062463 | 8.7 | 4.015036
64 |  |  | 14 | 8 | 95.12703 | 2.284 | 2.401 | 4.87297 | 4.4 | 95.12703 | 2.55544 | 2.361411 | 7.991394 | 39.02228 | 3.118424 | 5.122592 | 3.337537 | 1.062463 | 8.7 | 4.015036
65 | 18-03-2021 | Month 15 | 15 | 1 | 94.57397 | 2.231 | 2.359 | 5.426028 | 4.2 | 94.57397 | 2.498396 | 2.361411 | 10.64896 | 49.0464 | 5.222932 | 5.737338 | 2.410114 | 1.789886 | 8.7 | 4.314135
66 |  |  | 15 | 2 | 93.09029 | 2.196 | 2.359 | 6.909708 | 4.2 | 93.09029 | 2.498396 | 2.361411 | 13.43045 | 48.55194 | 6.520746 | 7.422587 | 2.410114 | 1.789886 | 8.7 | 4.314135
67 |  |  | 15 | 3 | 95.29462 | 2.248 | 2.359 | 4.705384 | 4.9 | 95.29462 | 2.52454 | 2.361411 | 9.282079 | 49.30679 | 4.576696 | 4.937722 | 2.84037 | 2.05963 | 8.7 | 4.314135
68 |  |  | 15 | 4 | 94.70114 | 2.234 | 2.359 | 5.298855 | 4.9 | 94.70114 | 2.52454 | 2.361411 | 10.4085 | 49.09107 | 5.109644 | 5.595345 | 2.84037 | 2.05963 | 8.7 | 4.314135
69 |  |  | 15 | 5 | 95.71852 | 2.258 | 2.359 | 4.281475 | 4.4 | 95.71852 | 2.505771 | 2.361411 | 8.473185 | 49.4703 | 4.19171 | 4.472985 | 2.532402 | 1.867598 | 8.7 | 4.314135
70 |  |  | 15 | 6 | 96.01526 | 2.265 | 2.359 | 3.984739 | 4.4 | 96.01526 | 2.505771 | 2.361411 | 7.904823 | 49.59104 | 3.920084 | 4.15011 | 2.532402 | 1.867598 | 8.7 | 4.314135
71 |  |  | 15 | 7 | 95.50657 | 2.253 | 2.359 | 4.493429 | 4.3 | 95.50657 | 2.502074 | 2.361411 | 8.878081 | 49.38738 | 4.384652 | 4.704838 | 2.471194 | 1.828806 | 8.7 | 4.314135
72 |  |  | 15 | 8 | 94.48919 | 2.229 | 2.359 | 5.51081 | 4.3 | 94.48919 | 2.502074 | 2.361411 | 10.80909 | 49.01688 | 5.298277 | 5.832212 | 2.471194 | 1.828806 | 8.7 | 4.314135
73 | 2021-07-10 | Month 19 | 19 | 1 | 95.57421 | 2.294737 | 2.401 | 4.425788 | 4.6 | 95.57421 | 2.563296 | 2.361411 | 7.124315 | 37.87771 | 2.698527 | 4.630734 | 3.462025 | 1.137975 | 8.7 | 5.527536
74 |  |  | 19 | 2 | 93.56567 | 2.246512 | 2.401 | 6.434335 | 4.3 | 93.56567 | 2.551542 | 2.361411 | 10.98697 | 41.43667 | 4.552633 | 6.876812 | 3.275488 | 1.024512 | 8.7 | 5.527536
75 |  |  | 19 | 3 | 96.60107 | 2.319392 | 2.401 | 3.398932 | 4.3 | 96.60107 | 2.551542 | 2.361411 | 5.11787 | 33.58697 | 1.718937 | 3.518525 | 3.275488 | 1.024512 | 8.7 | 5.527536
76 |  |  | 19 | 4 | 95.90599 | 2.302703 | 2.401 | 4.094015 | 4.1 | 95.90599 | 2.543806 | 2.361411 | 6.478386 | 36.80501 | 2.384371 | 4.268779 | 3.151778 | 0.9482218 | 8.7 | 5.527536
77 |  |  | 19 | 5 | 96.27838 | 2.311644 | 2.401 | 3.721623 | 4.6 | 96.27838 | 2.563296 | 2.361411 | 5.750708 | 35.28409 | 2.029085 | 3.865481 | 3.462025 | 1.137975 | 8.7 | 5.527536
78 |  |  | 19 | 6 | 95.77507 | 2.299559 | 2.401 | 4.224928 | 4.6 | 95.77507 | 2.563296 | 2.361411 | 6.733529 | 37.25536 | 2.5086 | 4.411303 | 3.462025 | 1.137975 | 8.7 | 5.527536
79 |  |  | 19 | 7 | 95.901 | 2.302583 | 2.401 | 4.098999 | 4.3 | 95.901 | 2.551542 | 2.361411 | 6.488106 | 36.82287 | 2.389107 | 4.274199 | 3.275488 | 1.024512 | 8.7 | 5.527536
80 |  |  | 19 | 8 | 96.67505 | 2.321168 | 2.401 | 3.324953 | 4.6 | 96.67505 | 2.563296 | 2.361411 | 4.972488 | 33.13301 | 1.647535 | 3.439308 | 3.462025 | 1.137975 | 8.7 | 5.527536
81 | 2021-08-10 | Month 20 | 20 | 1 | 97.4167 | 2.29806 | 2.359 | 2.5833 | 4.8 | 97.4167 | 2.520748 | 2.361411 | 5.196759 | 50.29018 | 2.613459 | 2.651804 | 2.778518 | 2.021482 | 8.7 | 5.835186
82 |  |  | 20 | 2 | 95.17638 | 2.245211 | 2.359 | 4.823623 | 4 | 95.17638 | 2.491094 | 2.361411 | 9.507062 | 49.26273 | 4.683438 | 5.068089 | 2.288337 | 1.711663 | 8.7 | 5.835186
83 |  |  | 20 | 3 | 96.67049 | 2.280457 | 2.359 | 3.32951 | 3.9 | 96.67049 | 2.487471 | 2.361411 | 6.643579 | 49.88379 | 3.314069 | 3.444185 | 2.227638 | 1.672362 | 8.7 | 5.835186
84 |  |  | 20 | 4 | 98.0401 | 2.312766 | 2.359 | 1.9599 | 4.2 | 98.0401 | 2.498396 | 2.361411 | 3.979526 | 50.75042 | 2.019626 | 1.99908 | 2.410114 | 1.789886 | 8.7 | 5.835186
85 |  |  | 20 | 5 | 96.72514 | 2.281746 | 2.359 | 3.274861 | 4.8 | 96.72514 | 2.520748 | 2.361411 | 6.537998 | 49.91034 | 3.263137 | 3.385739 | 2.778518 | 2.021482 | 8.7 | 5.835186
86 | 2021-09-15 | Month 21 | 21 | 1 | 92.75236 | 2.226984 | 2.401 | 7.247642 | 4.4 | 92.75236 | 2.55544 | 2.361411 | 12.52771 | 42.14712 | 5.280068 | 7.81397 | 3.337537 | 1.062463 | 8.7 | 6.144576
87 |  |  | 21 | 2 | 96.76819 | 2.323404 | 2.401 | 3.231809 | 4.6 | 96.76819 | 2.563296 | 2.361411 | 4.789288 | 32.52004 | 1.557478 | 3.339744 | 3.462025 | 1.137975 | 8.7 | 6.144576
88 |  |  | 21 | 3 | 95.79342 | 2.3 | 2.401 | 4.206581 | 4.4 | 95.79342 | 2.55544 | 2.361411 | 6.697791 | 37.19451 | 2.49121 | 4.391304 | 3.337537 | 1.062463 | 8.7 | 6.144576
89 |  |  | 21 | 4 | 96.68438 | 2.321392 | 2.401 | 3.315618 | 4.6 | 96.68438 | 2.563296 | 2.361411 | 4.954135 | 33.07373 | 1.638517 | 3.429321 | 3.462025 | 1.137975 | 8.7 | 6.144576
90 |  |  | 21 | 5 | 94.59732 | 2.271282 | 2.401 | 5.402683 | 4.5 | 94.59732 | 2.559357 | 2.361411 | 9.013238 | 40.05835 | 3.610555 | 5.711244 | 3.399715 | 1.100285 | 8.7 | 6.144576
91 | 2021-10-22 | Month 22 | 22 | 1 | 96.99538 | 2.328859 | 2.401 | 3.004621 | 4.4 | 96.99538 | 2.55544 | 2.361411 | 4.341698 | 30.79619 | 1.337078 | 3.097695 | 3.337537 | 1.062463 | 8.7 | 6.455715
92 |  |  | 22 | 2 | 96.53716 | 2.317857 | 2.401 | 3.462843 | 4.4 | 96.53716 | 2.55544 | 2.361411 | 5.243375 | 33.95775 | 1.780532 | 3.587057 | 3.337537 | 1.062463 | 8.7 | 6.455715
93 |  |  | 22 | 3 | 93.5643 | 2.246479 | 2.401 | 6.435699 | 3.9 | 93.5643 | 2.53615 | 2.361411 | 10.98956 | 41.43809 | 4.553865 | 6.87837 | 3.028584 | 0.8714164 | 8.7 | 6.455715
94 |  |  | 22 | 4 | 96.38841 | 2.314286 | 2.401 | 3.61159 | 3.9 | 96.38841 | 2.53615 | 2.361411 | 5.535158 | 34.75181 | 1.923568 | 3.746914 | 3.028584 | 0.8714164 | 8.7 | 6.455715
95 |  |  | 22 | 5 | 95.61428 | 2.295699 | 2.401 | 4.385717 | 4.6 | 95.61428 | 2.563296 | 2.361411 | 7.046421 | 37.75965 | 2.660704 | 4.586885 | 3.462025 | 1.137975 | 8.7 | 6.455715
96 |  |  | 22 | 6 | 95.48176 | 2.292517 | 2.401 | 4.518242 | 4.6 | 95.48176 | 2.563296 | 2.361411 | 7.303916 | 38.13946 | 2.785674 | 4.732047 | 3.462025 | 1.137975 | 8.7 | 6.455715
97 |  |  | 22 | 7 | 95.24108 | 2.286738 | 2.401 | 4.758919 | 4.4 | 95.24108 | 2.55544 | 2.361411 | 7.770638 | 38.75768 | 3.011719 | 4.996708 | 3.337537 | 1.062463 | 8.7 | 6.455715
98 |  |  | 22 | 8 | 95.22055 | 2.286245 | 2.401 | 4.779452 | 4.7 | 95.22055 | 2.567254 | 2.361411 | 7.810401 | 38.80657 | 3.030949 | 5.01935 | 3.524464 | 1.175536 | 8.7 | 6.455715
99 | 2021-11-26 | Month 23 | 23 | 1 | 94.02329 | 2.218009 | 2.359 | 5.976707 | 4.3 | 94.02329 | 2.502074 | 2.361411 | 11.68647 | 48.85787 | 5.709758 | 6.356624 | 2.471194 | 1.828806 | 8.7 | 6.768614
100 |  |  | 23 | 2 | 94.6357 | 2.232456 | 2.359 | 5.364301 | 4.3 | 94.6357 | 2.502074 | 2.361411 | 10.53229 | 49.06803 | 5.167984 | 5.668369 | 2.471194 | 1.828806 | 8.7 | 6.768614
101 |  |  | 23 | 3 | 95.23934 | 2.246696 | 2.359 | 4.76066 | 4.6 | 95.23934 | 2.513222 | 2.361411 | 9.387292 | 49.28612 | 4.626632 | 4.998627 | 2.655202 | 1.944798 | 8.7 | 6.768614
102 |  |  | 23 | 4 | 94.02329 | 2.218009 | 2.359 | 5.976707 | 4.6 | 94.02329 | 2.513222 | 2.361411 | 11.68647 | 48.85787 | 5.709758 | 6.356624 | 2.655202 | 1.944798 | 8.7 | 6.768614
103 |  |  | 23 | 5 | 96.57252 | 2.278146 | 2.359 | 3.427482 | 4.4 | 96.57252 | 2.505771 | 2.361411 | 6.83271 | 49.83715 | 3.405228 | 3.549128 | 2.532402 | 1.867598 | 8.7 | 6.768614
104 |  |  | 23 | 6 | 96.15088 | 2.268199 | 2.359 | 3.849121 | 4.4 | 96.15088 | 2.505771 | 2.361411 | 7.644477 | 49.64834 | 3.795356 | 4.003209 | 2.532402 | 1.867598 | 8.7 | 6.768614
105 |  |  | 23 | 7 | 97.48467 | 2.299663 | 2.359 | 2.515333 | 4.4 | 97.48467 | 2.505771 | 2.361411 | 5.064426 | 50.33331 | 2.549093 | 2.580234 | 2.532402 | 1.867598 | 8.7 | 6.768614
106 |  |  | 23 | 8 | 97.25842 | 2.294326 | 2.359 | 2.741575 | 4.4 | 97.25842 | 2.505771 | 2.361411 | 5.504567 | 50.19454 | 2.762992 | 2.818856 | 2.532402 | 1.867598 | 8.7 | 6.768614
107 | 2022-07-05 | Month 31 | 31 | 1 | 96.27432 | 2.271111 | 2.359 | 3.725684 | 4.3 | 96.27432 | 2.502074 | 2.361411 | 7.407196 | 49.70183 | 3.681512 | 3.869863 | 2.471194 | 1.828806 | 8.7 | 9.336338
108 |  |  | 31 | 2 | 95.89751 | 2.262222 | 2.359 | 4.102492 | 4.5 | 95.89751 | 2.509487 | 2.361411 | 8.130574 | 49.54241 | 4.028083 | 4.277996 | 2.593737 | 1.906263 | 8.7 | 9.336338
109 |  |  | 31 | 3 | 96.07662 | 2.266447 | 2.359 | 3.923384 | 4.5 | 96.07662 | 2.509487 | 2.361411 | 7.787085 | 49.61678 | 3.863701 | 4.083599 | 2.593737 | 1.906263 | 8.7 | 9.336338
110 |  |  | 31 | 4 | 97.18173 | 2.333333 | 2.401 | 2.81827 | 5 | 97.18173 | 2.579254 | 2.361411 | 3.973782 | 29.07839 | 1.155512 | 2.9 | 3.712573 | 1.287427 | 8.7 | 9.336338
111 |  |  | 31 | 5 | 96.00298 | 2.305031 | 2.401 | 3.997024 | 5 | 96.00298 | 2.579254 | 2.361411 | 6.289131 | 36.44553 | 2.292107 | 4.163438 | 3.712573 | 1.287427 | 8.7 | 9.336338
112 |  |  | 31 | 6 | 97.87589 | 2.35 | 2.401 | 2.124115 | 4.8 | 97.87589 | 2.571233 | 2.361411 | 2.59708 | 18.2114 | 0.4729647 | 2.170213 | 3.587036 | 1.212964 | 8.7 | 9.336338
113 |  |  | 31 | 7 | 96.81151 | 2.324444 | 2.401 | 3.188486 | 4.9 | 96.81151 | 2.575233 | 2.361411 | 4.704017 | 32.2178 | 1.515531 | 3.293499 | 3.649738 | 1.250262 | 8.7 | 9.336338
114 |  |  | 31 | 8 | 95.62586 | 2.255814 | 2.359 | 4.374144 | 4.9 | 95.62586 | 2.52454 | 2.361411 | 8.65032 | 49.43374 | 4.276176 | 4.574227 | 2.84037 | 2.05963 | 8.7 | 9.336338
115 |  |  | 31 | 9 | 95.88728 | 2.261981 | 2.359 | 4.112724 | 4.7 | 95.88728 | 2.516975 | 2.361411 | 8.150179 | 49.53823 | 4.037455 | 4.289124 | 2.716795 | 1.983205 | 8.7 | 9.336338
116 |  |  | 31 | 10 | 95.94511 | 2.263345 | 2.359 | 4.054888 | 4.7 | 95.94511 | 2.516975 | 2.361411 | 8.039343 | 49.56195 | 3.984455 | 4.226258 | 2.716795 | 1.983205 | 8.7 | 9.336338

## Bhongir
S.No | Date | Time |  | Sample | Pagg | Gmb | Gmm | Air Voids, Va | Binder Content (%) | Density | Gse | Gsb | VMA | VFB | Vbe | VMB | Film thickness | Traffic | S.No | Date | Time | Sample | Gmb | Gmm | Air Voids, | Binder Content (%) | Density
1 | 2020-09-09 | Month 13 | 13 | 1 | 94.66846 | 2.324111 | 2.455 | 5.331541 | 5.15 | 94.66846 | 2.651535 | 2.707056 | 18.72352 | 71.5249 | 13.39198 | 5.631803 | 8.7 | 0.06467686 | [6 empty] | Va
2 |  |  | 13 | 2 | 94.30014 | 2.315068 | 2.455 | 5.699858 | 5.15 | 94.30014 | 2.651535 | 2.707056 | 19.35471 | 70.55055 | 13.65486 | 6.044379 | 8.7 | 0.1297194 | 1 | 2020-09-09 | Month 13 | 1 | 2.324111 | 2.455 | 5.331541 | 5.15 | 94.66846
3 |  |  | 13 | 3 | 94.31302 | 2.315385 | 2.455 | 5.686981 | 4.77 | 94.31302 | 2.635189 | 2.707056 | 19.33269 | 70.5836 | 13.64571 | 6.0299 | 8.7 | 0.1951297 | 2 |  |  | 2 | 2.315068 | 2.455 | 5.699858 | 5.15 | 94.30014
4 |  |  | 13 | 4 | 94.5805 | 2.321951 | 2.455 | 5.419502 | 4.77 | 94.5805 | 2.635189 | 2.707056 | 18.87448 | 71.28662 | 13.45498 | 5.730042 | 8.7 | 0.2609099 | 3 |  |  | 3 | 2.315385 | 2.455 | 5.686981 | 4.77 | 94.31302
5 |  |  | 13 | 5 | 95.32997 | 2.340351 | 2.455 | 4.670025 | 5.15 | 95.32997 | 2.651535 | 2.707056 | 17.58368 | 73.44113 | 12.91365 | 4.898801 | 8.7 | 0.327062 | 4 |  |  | 4 | 2.321951 | 2.455 | 5.419502 | 4.77 | 94.5805
6 |  |  | 13 | 6 | 94.86369 | 2.328904 | 2.455 | 5.136307 | 5.15 | 94.86369 | 2.651535 | 2.707056 | 18.38794 | 72.06698 | 13.25163 | 5.414408 | 8.7 | 0.3935881 | 5 |  |  | 5 | 2.340351 | 2.455 | 4.670025 | 5.15 | 95.32997
7 |  |  | 13 | 7 | 95.42234 | 2.342618 | 2.455 | 4.577663 | 5.11 | 95.42234 | 2.649799 | 2.707056 | 17.4239 | 73.72768 | 12.84623 | 4.797265 | 8.7 | 0.4604903 | 6 |  |  | 6 | 2.328904 | 2.455 | 5.136307 | 5.15 | 94.86369
8 |  |  | 13 | 8 | 94.79499 | 2.327217 | 2.455 | 5.205005 | 5.11 | 94.79499 | 2.649799 | 2.707056 | 18.5061 | 71.87411 | 13.3011 | 5.490802 | 8.7 | 0.5277709 | 7 |  |  | 7 | 2.342618 | 2.455 | 4.577663 | 5.11 | 95.42234
9 |  |  | 13 | 9 | 95.59352 | 2.346821 | 2.455 | 4.406484 | 5.23 | 95.59352 | 2.655019 | 2.707056 | 17.12736 | 74.27226 | 12.72088 | 4.609606 | 8.7 | 0.5954318 | 8 |  |  | 8 | 2.327217 | 2.455 | 5.205005 | 5.11 | 94.79499
10 |  |  | 13 | 10 | 94.88005 | 2.329305 | 2.455 | 5.119954 | 5.23 | 94.88005 | 2.655019 | 2.707056 | 18.3598 | 72.11324 | 13.23985 | 5.396239 | 8.7 | 0.6634754 | 9 |  |  | 9 | 2.346821 | 2.455 | 4.406484 | 5.23 | 95.59352
11 | 20-10-2020 | Month 14 | 14 | 1 | 92.86013 | 2.224 | 2.395 | 7.139875 | 5 | 92.86013 | 2.571968 | 2.707056 | 23.71014 | 69.88683 | 16.57026 | 7.688849 | 8.7 | 0.06467686 |  |  |  | std | 0.01166138 |  | 0.4750053 | 0.1711075 | 0.4750053
12 |  |  | 14 | 2 | 93.48643 | 2.239 | 2.395 | 6.51357 | 5 | 93.48643 | 2.571968 | 2.707056 | 22.67758 | 71.27749 | 16.16401 | 6.967396 | 8.7 | 0.1297194 | 11 | 20-10-2020 | Month 14 | 1 | 2.224 | 2.395 | 7.139875 | 5 | 92.86013
13 |  |  | 14 | 3 | 92.86013 | 2.224 | 2.395 | 7.139875 | 4.92 | 92.86013 | 2.568774 | 2.707056 | 23.71014 | 69.88683 | 16.57026 | 7.688849 | 8.7 | 0.1951297 | 12 |  |  | 2 | 2.239 | 2.395 | 6.51357 | 5 | 93.48643
14 |  |  | 14 | 4 | 92.19207 | 2.208 | 2.395 | 7.807933 | 4.92 | 92.19207 | 2.568774 | 2.707056 | 24.80388 | 68.52133 | 16.99595 | 8.469203 | 8.7 | 0.2609099 | 13 |  |  | 3 | 2.224 | 2.395 | 7.139875 | 4.92 | 92.86013
15 |  |  | 14 | 5 | 93.31942 | 2.235 | 2.395 | 6.680585 | 4.9 | 93.31942 | 2.567977 | 2.707056 | 22.9536 | 70.89527 | 16.27302 | 7.158837 | 8.7 | 0.327062 | 14 |  |  | 4 |  | 2.395 |  | 4.92
16 |  |  | 14 | 6 | 92.27557 | 2.21 | 2.395 | 7.724426 | 4.9 | 92.27557 | 2.567977 | 2.707056 | 24.6676 | 68.68594 | 16.94317 | 8.371041 | 8.7 | 0.3935881 | 15 |  |  | 5 | 2.235 | 2.395 | 6.680585 | 4.9 | 93.31942
17 |  |  | 14 | 7 | 92.90188 | 2.225 | 2.395 | 7.098121 | 4.94 | 92.90188 | 2.569571 | 2.707056 | 23.64152 | 69.97603 | 16.54339 | 7.640449 | 8.7 | 0.4604903 | 16 |  |  | 6 |  | 2.395 |  | 4.9
18 |  |  | 14 | 8 | 92.86013 | 2.224 | 2.395 | 7.139875 | 4.94 | 92.86013 | 2.569571 | 2.707056 | 23.71014 | 69.88683 | 16.57026 | 7.688849 | 8.7 | 0.5277709 | 17 |  |  | 7 | 2.225 | 2.395 | 7.098121 | 4.94 | 92.90188
19 | 2020-11-12 | Month 15 | 15 | 1 | 94.23138 | 2.31338 | 2.455 | 5.768624 | 4.73 | 94.23138 | 2.633488 | 2.707056 | 19.47229 | 70.37521 | 13.70367 | 6.121766 | 8.7 | 0.06467686 |  |  |  | std | 0.007092249 |  | 0.2961273 | 0.04320494 | 0.2961273
20 |  |  | 15 | 2 | 93.70075 | 2.300353 | 2.455 | 6.299252 | 4.73 | 93.70075 | 2.633488 | 2.707056 | 20.37666 | 69.08594 | 14.07741 | 6.722734 | 8.7 | 0.1297194 | 19 | 2020-11-12 | Month 15 | 1 | 2.31338 | 2.455 | 5.768624 | 4.73 | 94.23138
21 |  |  | 15 | 3 | 91.58483 | 2.248408 | 2.455 | 8.415167 | 5.15 | 91.58483 | 2.651535 | 2.707056 | 23.93211 | 64.83733 | 15.51694 | 9.188385 | 8.7 | 0.1951297 | 20 |  |  | 2 | 2.300353 | 2.455 | 6.299252 | 4.73 | 93.70075
22 |  |  | 15 | 4 | 92.40298 | 2.268493 | 2.455 | 7.59702 | 5.15 | 92.40298 | 2.651535 | 2.707056 | 22.56697 | 66.33567 | 14.96995 | 8.221618 | 8.7 | 0.2609099 | 21 |  |  | 3 |  | 2.455 |  | 5.15
23 |  |  | 15 | 5 | 94.90083 | 2.329815 | 2.455 | 5.099173 | 4.43 | 94.90083 | 2.620842 | 2.707056 | 18.32403 | 72.17221 | 13.22486 | 5.37316 | 8.7 | 0.327062 | 22 |  |  | 4 |  | 2.455 |  | 5.15
24 |  |  | 15 | 6 | 95.33534 | 2.340483 | 2.455 | 4.664661 | 4.43 | 95.33534 | 2.620842 | 2.707056 | 17.5744 | 73.45764 | 12.90974 | 4.892898 | 8.7 | 0.3935881 | 23 |  |  | 5 | 2.329815 | 2.455 | 5.099173 | 4.43 | 94.90083
25 |  |  | 15 | 7 | 96.18424 | 2.361323 | 2.455 | 3.815757 | 4.77 | 96.18424 | 2.635189 | 2.707056 | 16.09996 | 76.29959 | 12.28421 | 3.967134 | 8.7 | 0.4604903 | 24 |  |  | 6 | 2.340483 | 2.455 | 4.664661 | 4.43 | 95.33534
26 |  |  | 15 | 8 | 95.78758 | 2.351585 | 2.455 | 4.212423 | 4.77 | 95.78758 | 2.635189 | 2.707056 | 16.79055 | 74.91194 | 12.57813 | 4.397672 | 8.7 | 0.5277709 | 25 |  |  | 7 | 2.361323 | 2.455 | 3.815757 | 4.77 | 96.18424
27 |  |  | 15 | 9 | 94.0626 | 2.309237 | 2.455 | 5.937395 | 4.7 | 94.0626 | 2.632214 | 2.707056 | 19.76049 | 69.95319 | 13.82309 | 6.312174 | 8.7 | 0.5954318 | 26 |  |  | 8 | 2.351585 | 2.455 | 4.212423 | 4.77 | 95.78758
28 |  |  | 15 | 10 | 93.60649 | 2.298039 | 2.455 | 6.393515 | 4.7 | 93.60649 | 2.632214 | 2.707056 | 20.53678 | 68.86798 | 14.14326 | 6.830205 | 8.7 | 0.6634754 | 27 |  |  | 9 | 2.309237 | 2.455 | 5.937395 | 4.7 | 94.0626
29 | 2020-12-10 | Month 16 | 16 | 1 | 92.45452 | 2.214286 | 2.395 | 7.545482 | 4.77 | 92.45452 | 2.562821 | 2.707056 | 24.37514 | 69.04435 | 16.82966 | 8.16129 | 8.7 | 0.06467686 |  |  |  | std | 0.02288058 |  | 0.9319992 | 0.2567965 | 0.9319992
30 |  |  | 16 | 2 | 92.32382 | 2.211155 | 2.395 | 7.676185 | 4.77 | 92.32382 | 2.562821 | 2.707056 | 24.58881 | 68.7818 | 16.91263 | 8.314414 | 8.7 | 0.1297194 | 29 | 2020-12-10 | Month 16 | 1 |  | 2.395 |  | 4.77
31 |  |  | 16 | 3 | 92.98513 | 2.226994 | 2.395 | 7.01487 | 4.79 | 92.98513 | 2.563612 | 2.707056 | 23.5046 | 70.15533 | 16.48973 | 7.544077 | 8.7 | 0.1951297 | 30 |  |  | 2 |  | 2.395 |  | 4.77
32 |  |  | 16 | 4 | 91.65742 | 2.195195 | 2.395 | 8.342581 | 4.79 | 91.65742 | 2.563612 | 2.707056 | 25.67352 | 67.50512 | 17.33094 | 9.101915 | 8.7 | 0.2609099 | 31 |  |  | 3 | 2.226994 | 2.395 | 7.01487 | 4.79 | 92.98513
33 |  |  | 16 | 5 | 93.00363 | 2.227437 | 2.395 | 6.996375 | 4.88 | 93.00363 | 2.567182 | 2.707056 | 23.47417 | 70.19543 | 16.47779 | 7.52269 | 8.7 | 0.327062 | 32 |  |  | 4 |  | 2.395 |  | 4.79
34 |  |  | 16 | 6 | 93.35037 | 2.235741 | 2.395 | 6.649627 | 4.88 | 93.35037 | 2.567182 | 2.707056 | 22.90248 | 70.96547 | 16.25285 | 7.123299 | 8.7 | 0.3935881 | 33 |  |  | 5 | 2.227437 | 2.395 | 6.996375 | 4.88 | 93.00363
35 |  |  | 16 | 7 | 92.47364 | 2.214744 | 2.395 | 7.526364 | 4.78 | 92.47364 | 2.563216 | 2.707056 | 24.34386 | 69.08311 | 16.8175 | 8.138929 | 8.7 | 0.4604903 | 34 |  |  | 6 | 2.235741 | 2.395 | 6.649627 | 4.88 | 93.35037
36 |  |  | 16 | 8 | 94.5441 | 2.264331 | 2.395 | 5.455899 | 4.78 | 94.5441 | 2.563216 | 2.707056 | 20.91809 | 73.91779 | 15.46219 | 5.770745 | 8.7 | 0.5277709 | 35 |  |  | 7 |  | 2.395 |  | 4.78
37 |  |  | 16 | 9 | 95.82229 | 2.294944 | 2.395 | 4.177711 | 4.8 | 95.82229 | 2.564008 | 2.707056 | 18.76534 | 77.73708 | 14.58763 | 4.359853 | 8.7 | 0.5954318 | 36 |  |  | 8 | 2.264331 | 2.395 | 5.455899 | 4.78 | 94.5441
38 |  |  | 16 | 10 | 96.56302 | 2.312684 | 2.395 | 3.436978 | 4.8 | 96.56302 | 2.564008 | 2.707056 | 17.50455 | 80.36523 | 14.06757 | 3.559311 | 8.7 | 0.6634754 | 37 |  |  | 9 | 2.294944 | 2.395 | 4.177711 |  | 95.82229
39 | 2021-01-07 | Month 17 | 17 | 1 | 93.87794 | 2.304703 | 2.455 | 6.122058 | 5.25 | 93.87794 | 2.655892 | 2.707056 | 20.07523 | 69.50442 | 13.95317 | 6.521295 | 8.7 | 0.06467686 |  |  |  | std | 0.02944043 |  | 1.229245 | 0.04690416 | 1.229245
40 |  |  | 17 | 2 | 93.96784 | 2.306911 | 2.455 | 6.032156 | 5.66 | 93.96784 | 2.674006 | 2.707056 | 19.92208 | 69.72125 | 13.88992 | 6.419383 | 8.7 | 0.1297194 | 39 | 2021-01-07 | Month 17 | 1 | 2.304703 | 2.455 | 6.122058 | 5.25 | 93.87794
41 |  |  | 17 | 3 | 93.9338 | 2.306075 | 2.455 | 6.066201 | 4.94 | 93.9338 | 2.642461 | 2.707056 | 19.98009 | 69.63877 | 13.91389 | 6.457953 | 8.7 | 0.1951297 | 40 |  |  | 2 | 2.306911 | 2.455 | 6.032156 | 5.66 | 93.96784
42 |  |  | 17 | 4 | 93.19453 | 2.287926 | 2.455 | 6.805471 | 5 | 93.19453 | 2.645043 | 2.707056 | 21.23467 | 67.95113 | 14.42919 | 7.302436 | 8.7 | 0.2609099 | 41 |  |  | 3 | 2.306075 | 2.455 | 6.066201 | 4.94 | 93.9338
43 |  |  | 17 | 5 | 91.26299 | 2.240506 | 2.455 | 8.737013 | 4.99 | 91.26299 | 2.644612 | 2.707056 | 24.4658 | 64.28887 | 15.72879 | 9.573446 | 8.7 | 0.327062 | 42 |  |  | 4 | 2.287926 | 2.455 | 6.805471 | 5 | 93.19453
44 |  |  | 17 | 6 | 91.70534 | 2.251366 | 2.455 | 8.294659 | 5.12 | 91.70534 | 2.650232 | 2.707056 | 23.73179 | 65.04832 | 15.43713 | 9.044903 | 8.7 | 0.3935881 | 43 |  |  | 5 |  | 2.455 |  | 4.99
45 |  |  | 17 | 7 | 95.72301 | 2.35 | 2.455 | 4.276986 | 4.81 | 95.72301 | 2.636894 | 2.707056 | 16.90268 | 74.6964 | 12.62569 | 4.468085 | 8.7 | 0.4604903 | 44 |  |  | 6 |  | 2.455 |  | 5.12
46 |  |  | 17 | 8 | 95.82446 | 2.35249 | 2.455 | 4.175543 | 4.8 | 95.82446 | 2.636468 | 2.707056 | 16.72646 | 75.0363 | 12.55092 | 4.357492 | 8.7 | 0.5277709 | 45 |  |  | 7 | 2.35 | 2.455 | 4.276986 | 4.81 | 95.72301
47 | 2021-02-11 | Month 18 | 18 | 1 | 97.57983 | 2.337037 | 2.395 | 2.420165 | 4.88 | 97.57983 | 2.567182 | 2.707056 | 15.75804 | 84.64171 | 13.33787 | 2.48019 | 8.7 | 0.06467686 |  |  |  | std | 0.02309749 |  | 0.9408345 | 0.2791654 | 0.9408345
48 |  |  | 18 | 2 | 95.12298 | 2.278195 | 2.395 | 4.877015 | 4.88 | 95.12298 | 2.567182 | 2.707056 | 19.9467 | 75.54976 | 15.06968 | 5.127063 | 8.7 | 0.1297194 | 47 | 2021-02-11 | Month 18 | 1 |  | 2.395 |  | 4.88
49 |  |  | 18 | 3 | 94.64161 | 2.266667 | 2.395 | 5.358386 | 4.85 | 94.64161 | 2.56599 | 2.707056 | 20.75487 | 74.18251 | 15.39648 | 5.661765 | 8.7 | 0.1951297 | 48 |  |  | 2 | 2.278195 | 2.395 | 4.877015 | 4.88 | 95.12298
50 |  |  | 18 | 4 | 96.21494 | 2.304348 | 2.395 | 3.785059 | 4.85 | 96.21494 | 2.56599 | 2.707056 | 18.09822 | 79.08601 | 14.31316 | 3.933962 | 8.7 | 0.2609099 | 49 |  |  | 3 | 2.266667 | 2.395 | 5.358386 | 4.85 | 94.64161
51 |  |  | 18 | 5 | 91.94457 | 2.202073 | 2.395 | 8.055426 | 4.9 | 91.94457 | 2.567977 | 2.707056 | 25.20708 | 68.043 | 17.15165 | 8.761176 | 8.7 | 0.327062 | 50 |  |  | 4 | 2.304348 | 2.395 | 3.785059 | 4.85 | 96.21494
52 |  |  | 18 | 6 | 92.46732 | 2.214592 | 2.395 | 7.532682 | 4.9 | 92.46732 | 2.567977 | 2.707056 | 24.3542 | 69.07029 | 16.82152 | 8.146318 | 8.7 | 0.3935881 | 51 |  |  | 5 |  | 2.395 |  | 4.9
53 |  |  | 18 | 7 | 96.40573 | 2.308917 | 2.395 | 3.594272 | 4.85 | 96.40573 | 2.56599 | 2.707056 | 17.77309 | 79.77689 | 14.17882 | 3.728276 | 8.7 | 0.4604903 | 52 |  |  | 6 |  | 2.395 |  | 4.9
54 | 18-03-2021 | Month 19 | 19 | 1 | 94.7308 | 2.325641 | 2.455 | 5.269205 | 4.97 | 94.7308 | 2.643751 | 2.707056 | 18.61645 | 71.69597 | 13.34724 | 5.562293 | 8.7 | 0.06467686 |  |  |  | std | 0.01930772 |  | 0.8061678 | 0.02250926 | 0.8061678
55 |  |  | 19 | 2 | 94.65109 | 2.323684 | 2.455 | 5.348912 | 4.97 | 94.65109 | 2.643751 | 2.707056 | 18.75334 | 71.47755 | 13.40443 | 5.651189 | 8.7 | 0.1297194 | 54 | 18-03-2021 | Month 19 | 1 | 2.325641 | 2.455 | 5.269205 | 4.97 | 94.7308
56 |  |  | 19 | 3 | 92.8367 | 2.279141 | 2.455 | 7.163295 | 4.64 | 92.8367 | 2.629673 | 2.707056 | 21.83835 | 67.19855 | 14.67505 | 7.716016 | 8.7 | 0.1951297 | 55 |  |  | 2 | 2.323684 | 2.455 | 5.348912 | 4.97 | 94.65109
57 |  |  | 19 | 4 | 93.70075 | 2.300353 | 2.455 | 6.299252 | 4.64 | 93.70075 | 2.629673 | 2.707056 | 20.37666 | 69.08594 | 14.07741 | 6.722734 | 8.7 | 0.2609099 | 56 |  |  | 3 |  | 2.455 |  | 4.64
58 |  |  | 19 | 5 | 94.91956 | 2.330275 | 2.455 | 5.080439 | 5.22 | 94.91956 | 2.654583 | 2.707056 | 18.29178 | 72.22557 | 13.21135 | 5.352362 | 8.7 | 0.327062 | 57 |  |  | 4 | 2.300353 | 2.455 | 6.299252 | 4.64 | 93.70075
59 |  |  | 19 | 6 | 94.24544 | 2.313725 | 2.455 | 5.754563 | 5.22 | 94.24544 | 2.654583 | 2.707056 | 19.44825 | 70.41091 | 13.69369 | 6.105932 | 8.7 | 0.3935881 | 58 |  |  | 5 | 2.330275 | 2.455 | 5.080439 | 5.22 | 94.91956
60 |  |  | 19 | 7 | 94.02678 | 2.308357 | 2.455 | 5.973224 | 4.89 | 94.02678 | 2.640315 | 2.707056 | 19.8216 | 69.86508 | 13.84838 | 6.352684 | 8.7 | 0.4604903 | 59 |  |  | 6 | 2.313725 | 2.455 | 5.754563 | 5.22 | 94.24544
61 |  |  | 19 | 8 | 93.92596 | 2.305882 | 2.455 | 6.074039 | 4.57 | 93.92596 | 2.626719 | 2.707056 | 19.99344 | 69.61985 | 13.9194 | 6.466837 | 8.7 | 0.5277709 | 60 |  |  | 7 | 2.308357 | 2.455 | 5.973224 | 4.89 | 94.02678
62 | 2021-07-10 | Month 23 | 23 | 1 | 97.54836 | 2.336283 | 2.395 | 2.451642 | 4.8 | 97.54836 | 2.564008 | 2.707056 | 15.81238 | 84.49543 | 13.36074 | 2.513258 | 8.7 | 0.06467686 |  |  |  | std | 0.01147263 |  | 0.4673169 | 0.2383874 | 0.4673169
63 |  |  | 23 | 2 | 93.99281 | 2.251128 | 2.395 | 6.007189 | 4.8 | 93.99281 | 2.564008 | 2.707056 | 21.83765 | 72.4916 | 15.83047 | 6.391116 | 8.7 | 0.1297194 | 62 | 2021-07-10 | Month 23 | 1 |  | 2.395 |  | 4.8
64 |  |  | 23 | 3 | 93.80504 | 2.246631 | 2.395 | 6.194959 | 4.77 | 93.80504 | 2.562821 | 2.707056 | 22.14963 | 72.03132 | 15.95467 | 6.604079 | 8.7 | 0.1951297 | 63 |  |  | 2 | 2.251128 | 2.395 | 6.007189 | 4.8 | 93.99281
65 |  |  | 23 | 4 | 93.10941 | 2.22997 | 2.395 | 6.890592 | 4.77 | 93.10941 | 2.562821 | 2.707056 | 23.29999 | 70.42663 | 16.40939 | 7.400532 | 8.7 | 0.2609099 | 64 |  |  | 3 | 2.246631 | 2.395 | 6.194959 | 4.77 | 93.80504
66 |  |  | 23 | 5 | 95.88804 | 2.296519 | 2.395 | 4.111958 | 4.89 | 95.88804 | 2.567579 | 2.707056 | 18.65381 | 77.95647 | 14.54185 | 4.288291 | 8.7 | 0.327062 | 65 |  |  | 4 | 2.22997 | 2.395 | 6.890592 | 4.77 | 93.10941
67 | 2021-08-10 | Month 24 | 24 | 1 | 93.99969 | 2.307692 | 2.455 | 6.000313 | 5.32 | 93.99969 | 2.658956 | 2.707056 | 19.86779 | 69.79879 | 13.86748 | 6.383333 | 8.7 | 0.06467686 |  |  |  | std | 0.01114624 |  | 0.4653963 | 0.01732051 | 0.4653963
68 |  |  | 24 | 2 | 90.00407 | 2.2096 | 2.455 | 9.995927 | 5.17 | 90.00407 | 2.652404 | 2.707056 | 26.53532 | 62.32972 | 16.53939 | 11.10608 | 8.7 | 0.1297194 | 67 | 2021-08-10 | Month 24 | 1 | 2.307692 | 2.455 | 6.000313 | 5.32 | 93.99969
69 |  |  | 24 | 3 | 96.4435 | 2.367688 | 2.455 | 3.556496 | 5.17 | 96.4435 | 2.652404 | 2.707056 | 15.64706 | 77.27051 | 12.09056 | 3.687647 | 8.7 | 0.1951297 | 68 |  |  | 2 |  | 2.455 |  | 5.17
70 |  |  | 24 | 4 | 94.16356 | 2.311715 | 2.455 | 5.836437 | 5.02 | 94.16356 | 2.645905 | 2.707056 | 19.58815 | 70.20425 | 13.75171 | 6.19819 | 8.7 | 0.2609099 | 69 |  |  | 3 | 2.367688 | 2.455 | 3.556496 | 5.17 | 96.4435
71 |  |  | 24 | 5 | 92.15201 | 2.262332 | 2.455 | 7.84799 | 4.47 | 92.15201 | 2.622517 | 2.707056 | 22.98702 | 65.85904 | 15.13903 | 8.516353 | 8.7 | 0.327062 | 70 |  |  | 4 | 2.311715 | 2.455 | 5.836437 | 5.02 | 94.16356
72 | 2021-09-15 | Month 25 | 25 | 1 | 95.79617 | 2.294318 | 2.395 | 4.203834 | 4.75 | 95.79617 | 2.56203 | 2.707056 | 18.80962 | 77.65062 | 14.60579 | 4.388311 | 8.7 | 0.06467686 |  |  |  | std | 0.03353753 |  | 1.366091 | 0.1224745 | 1.366091
73 |  |  | 25 | 2 | 96.7053 | 2.316092 | 2.395 | 3.294699 | 4.97 | 96.7053 | 2.570769 | 2.707056 | 17.26127 | 80.91276 | 13.96657 | 3.406948 | 8.7 | 0.1297194 | 72 | 2021-09-15 | Month 25 | 1 | 2.294318 | 2.395 | 4.203834 | 4.75 | 95.79617
74 |  |  | 25 | 3 | 93.70221 | 2.244168 | 2.395 | 6.297789 | 5.11 | 93.70221 | 2.576382 | 2.707056 | 22.32022 | 71.78438 | 16.02243 | 6.721067 | 8.7 | 0.1951297 | 73 |  |  | 2 | 2.316092 | 2.395 | 3.294699 | 4.97 | 96.7053
75 |  |  | 25 | 4 | 96.43825 | 2.309696 | 2.395 | 3.56175 | 4.97 | 96.43825 | 2.570769 | 2.707056 | 17.7176 | 79.89711 | 14.15585 | 3.693296 | 8.7 | 0.2609099 | 74 |  |  | 3 | 2.244168 | 2.395 | 6.297789 | 5.11 | 93.70221
76 |  |  | 25 | 5 | 96.19336 | 2.303831 | 2.395 | 3.806643 | 4.94 | 96.19336 | 2.569571 | 2.707056 | 18.13496 | 79.00937 | 14.32832 | 3.957282 | 8.7 | 0.327062 | 75 |  |  | 4 | 2.309696 | 2.395 | 3.56175 | 4.97 | 96.43825
77 | 2021-10-22 | Month 26 | 26 | 1 | 95.84282 | 2.352941 | 2.455 | 4.157182 | 4.9 | 95.84282 | 2.640744 | 2.707056 | 16.69455 | 75.09856 | 12.53736 | 4.3375 | 8.7 | 0.06467686 |  |  |  | std | 0.03257495 |  | 1.360123 | 0.1487728 | 1.360123
78 |  |  | 26 | 2 | 95.11151 | 2.334988 | 2.455 | 4.888489 | 4.9 | 95.11151 | 2.640744 | 2.707056 | 17.96098 | 72.78273 | 13.07249 | 5.139745 | 8.7 | 0.1297194 | 77 | 2021-10-22 | Month 26 | 1 | 2.352941 | 2.455 | 4.157182 |  | 95.84282
79 |  |  | 26 | 3 | 91.56165 | 2.247839 | 2.455 | 8.438346 | 4.9 | 91.56165 | 2.640744 | 2.707056 | 23.9706 | 64.79711 | 15.53226 | 9.216026 | 8.7 | 0.1951297 | 78 |  |  | 2 | 2.334988 | 2.455 | 4.888489 |  | 95.11151
80 |  |  | 26 | 4 | 91.96207 | 2.257669 | 2.455 | 8.037934 | 4.9 | 91.96207 | 2.640744 | 2.707056 | 23.30418 | 65.50861 | 15.26624 | 8.740489 | 8.7 | 0.2609099 | 79 |  |  | 3 |  | 2.455
81 |  |  | 26 | 5 | 92.88786 | 2.280397 | 2.455 | 7.112138 | 4.95 | 92.88786 | 2.64289 | 2.707056 | 21.75218 | 67.3038 | 14.64005 | 7.656692 | 8.7 | 0.327062 | 80 |  |  | 4 |  | 2.455 |  | 4.9
82 |  |  | 26 | 6 | 94.60614 | 2.322581 | 2.455 | 5.393864 | 4.95 | 94.60614 | 2.64289 | 2.707056 | 18.8305 | 71.3557 | 13.43663 | 5.701389 | 8.7 | 0.3935881 | 81 |  |  | 5 |  | 2.455 |  | 4.95
83 |  |  | 26 | 7 | 96.30492 | 2.364286 | 2.455 | 3.695083 | 4.92 | 96.30492 | 2.641602 | 2.707056 | 15.88931 | 76.74485 | 12.19422 | 3.836858 | 8.7 | 0.4604903 | 82 |  |  | 6 | 2.322581 | 2.455 | 5.393864 | 4.95 | 94.60614
84 |  |  | 26 | 8 | 95.81559 | 2.352273 | 2.455 | 4.18441 | 4.92 | 95.81559 | 2.641602 | 2.707056 | 16.74187 | 75.00632 | 12.55746 | 4.36715 | 8.7 | 0.5277709 | 83 |  |  | 7 | 2.364286 | 2.455 | 3.695083 | 4.92 | 96.30492
85 | 2021-11-26 | Month 27 | 27 | 1 | 97.87416 | 2.344086 | 2.395 | 2.125845 | 4.91 | 97.87416 | 2.568375 | 2.707056 | 15.24909 | 86.05921 | 13.12325 | 2.172018 | 8.7 | 0.06467686 |  |  |  | std | 0.01853919 |  | 0.7551603 | 0.0244949 | 0.7551603
86 |  |  | 27 | 2 | 96.26115 | 2.305455 | 2.395 | 3.73885 | 4.91 | 96.26115 | 2.568375 | 2.707056 | 18.01953 | 79.25113 | 14.28068 | 3.884069 | 8.7 | 0.1297194 | 85 | 2021-11-26 | Month 27 | 1 |  | 2.395 |  | 4.91
87 |  |  | 27 | 3 | 94.93314 | 2.273649 | 2.395 | 5.066862 | 4.84 | 94.93314 | 2.565593 | 2.707056 | 20.26592 | 74.99812 | 15.19906 | 5.337296 | 8.7 | 0.1951297 | 86 |  |  | 2 |  | 2.395 |  | 4.91
88 |  |  | 27 | 4 | 95.3192 | 2.282895 | 2.395 | 4.680804 | 4.84 | 95.3192 | 2.565593 | 2.707056 | 19.61611 | 76.13795 | 14.9353 | 4.910663 | 8.7 | 0.2609099 | 87 |  |  | 3 | 2.273649 | 2.395 | 5.066862 | 4.84 | 94.93314
89 |  |  | 27 | 5 | 94.38928 | 2.260623 | 2.395 | 5.610721 | 4.91 | 94.38928 | 2.568375 | 2.707056 | 21.17688 | 73.50544 | 15.56615 | 5.944236 | 8.7 | 0.327062 | 88 |  |  | 4 | 2.282895 | 2.395 | 4.680804 | 4.84 | 95.3192
90 |  |  | 27 | 6 | 93.68798 | 2.243827 | 2.395 | 6.312018 | 4.9 | 93.68798 | 2.567977 | 2.707056 | 22.34381 | 71.75048 | 16.03179 | 6.737276 | 8.7 | 0.3935881 | 89 |  |  | 5 | 2.260623 | 2.395 | 5.610721 | 4.91 | 94.38928
91 |  |  | 27 | 7 | 94.82857 | 2.271144 | 2.395 | 5.171429 | 4.9 | 94.82857 | 2.567977 | 2.707056 | 20.44148 | 74.70129 | 15.27005 | 5.45345 | 8.7 | 0.4604903 | 90 |  |  | 6 | 2.243827 | 2.395 | 6.312018 |  | 93.68798
92 |  |  | 27 | 8 | 95.47043 | 2.286517 | 2.395 | 4.529568 | 4.9 | 95.47043 | 2.567977 | 2.707056 | 19.36082 | 76.60447 | 14.83126 | 4.744472 | 8.7 | 0.5277709 | 91 |  |  | 7 | 2.271144 | 2.395 | 5.171429 |  | 94.82857
93 | 2021-07-05 | Month 35 | 35 | 1 | 99.30473 | 2.437931 | 2.455 | 0.6952735 | 5.1 | 99.30473 | 2.649365 | 2.707056 | 10.56776 | 93.4208 | 9.872483 | 0.7001414 | 8.7 | 0.06467686 |  |  |  | std | 0.01491667 |  | 0.6228253 | 0.03834058 | 0.6228253
94 |  |  | 35 | 2 | 94.21337 | 2.25641 | 2.395 | 5.786628 | 4.7 | 94.21337 | 2.560058 | 2.707056 | 21.4704 | 73.04834 | 15.68377 | 6.142045 | 8.7 | 0.1297194 |  | 2021-07-05 | Month 35 |  |  | 2.455
95 |  |  | 35 | 3 | 95.54577 | 2.288321 | 2.395 | 4.454231 | 4.7 | 95.54577 | 2.560058 | 2.707056 | 19.23351 | 76.8413 | 14.77928 | 4.661882 | 8.7 | 0.1951297 |  |  |  |  | 2.25641 | 2.395 | 5.786628
96 |  |  | 35 | 4 | 96.82871 | 2.319048 | 2.395 | 3.171289 | 4.9 | 96.82871 | 2.567977 | 2.707056 | 17.04996 | 81.40002 | 13.87867 | 3.275154 | 8.7 | 0.2609099 |  |  |  |  | 2.288321 | 2.395 | 4.454231
97 |  |  | 35 | 5 | 96.59955 | 2.313559 | 2.395 | 3.400446 | 4.9 | 96.59955 | 2.567977 | 2.707056 | 17.44212 | 80.5044 | 14.04167 | 3.520147 | 8.7 | 0.327062 |  |  |  |  | 2.319048 | 2.395 | 3.171289
98 |  |  | 35 | 6 | 95.30725 | 2.282609 | 2.395 | 4.692748 | 5 | 95.30725 | 2.571968 | 2.707056 | 19.63625 | 76.10161 | 14.9435 | 4.92381 | 8.7 | 0.3935881 |  |  |  |  | 2.313559 | 2.395 | 3.400446
99 |  |  | 35 | 7 | 95.04413 | 2.333333 | 2.455 | 4.955872 | 5 | 95.04413 | 2.645043 | 2.707056 | 18.07719 | 72.58493 | 13.12131 | 5.214286 | 8.7 | 0.4604903 |  |  |  |  | 2.282609 | 2.395 | 4.692748
100 |  |  | 35 | 8 | 95.68058 | 2.348958 | 2.455 | 4.319416 | 4.6 | 95.68058 | 2.627983 | 2.707056 | 16.97633 | 74.55625 | 12.65692 | 4.514412 | 8.7 | 0.5277709 |  |  |  |  | 2.333333 | 2.455 | 4.955872
101 |  |  | 35 | 9 | 96.83636 | 2.319231 | 2.395 | 3.163642 | 4.6 | 96.83636 | 2.556129 | 2.707056 | 17.03686 | 81.4306 | 13.87321 | 3.266998 | 8.7 | 0.5954318 |  |  |  |  | 2.348958 | 2.455 | 4.319416
102 |  |  | 35 | 10 | 96.15102 | 2.302817 | 2.395 | 3.848981 | 4.8 | 96.15102 | 2.564008 | 2.707056 | 18.20701 | 78.85989 | 14.35803 | 4.003058 | 8.7 | 0.6634754 |  |  |  |  | 2.319231 | 2.395 | 3.163642
[23 empty] | 2.302817 | 2.395 | 3.848981
[22 empty] | Avg | 2.307143 |  | 4.19925
[22 empty] | std | 0.02808954 |  | 0.8877785