## shank2
S.No | Date | Time | Months | Sample | Gmb | Gmm | Binder Content (%) | Density | Gse | Gsb | VMA | VFB | Vbe | VMB | Pba | Pbe | Traffic | Air Voids, Va
1 | 16-09-2019 | Month 1 | 1 | 1 | 2.339 | 2.505 | 5.6 | 93.4 | 2.734 | 2.56 | 99.09 | 93.31 | 92.5 | 7.1 | 2.6 | 3 | 25984 | 6.6
2 | 16-09-2020 | Month 1 | 1 | 2 | 2.338 | 2.505 | 5.6 | 93.3 | 2.734 | 2.56 | 99.95 | 93.33 | 93.3 | 7.1 | 2.6 | 3 | 25984 | 6.7
3 | 16-09-2021 | Month 1 | 1 | 3 | 2.309 | 2.505 | 4.8 | 92.2 | 2.697 | 2.56 | 99.93 | 92.17 | 92.1 | 8.5 | 2.1 | 2.7 | 25984 | 7.8
4 | 16-09-2022 | Month 1 | 1 | 4 | 2.321 | 2.505 | 4.8 | 92.7 | 2.697 | 2.56 | 99.91 | 92.65 | 92.6 | 7.9 | 2.1 | 2.7 | 25984 | 7.3
5 | 16-09-2023 | Month 1 | 1 | 5 | 2.294 | 2.505 | 5.6 | 91.6 | 2.734 | 2.56 | 99.88 | 91.57 | 91.5 | 9.2 | 2.6 | 3 | 25984 | 8.4
6 | 16-09-2024 | Month 1 | 1 | 6 | 2.295 | 2.505 | 5.6 | 91.6 | 2.734 | 2.56 | 99.86 | 91.61 | 91.5 | 9.2 | 2.6 | 3 | 25984 | 8.4
7 | 16-09-2025 | Month 1 | 1 | 7 | 2.299 | 2.505 | 5.3 | 91.8 | 2.72 | 2.56 | 99.84 | 91.76 | 91.6 | 9 | 2.4 | 2.9 | 25984 | 8.2
8 | 16-09-2026 | Month 1 | 1 | 8 | 2.356 | 2.505 | 5.3 | 94.1 | 2.72 | 2.56 | 99.81 | 94.04 | 93.9 | 6.3 | 2.4 | 2.9 | 25984 | 5.9
9 | 16-09-2027 | Month 1 | 1 | 9 | 2.309 | 2.505 | 5.8 | 92.2 | 2.744 | 2.56 | 99.79 | 92.16 | 92 | 8.5 | 2.7 | 3.1 | 25984 | 7.8
10 | 16-09-2028 | Month 1 | 1 | 10 | 2.319 | 2.505 | 5.8 | 92.6 | 2.744 | 2.56 | 99.77 | 92.56 | 92.3 | 8 | 2.7 | 3.1 | 25984 | 7.4
11 | 18-10-2019 | Month 2 | 2 | 1 | 2.32 | 2.505 | 5.3 | 92.6 | 2.72 | 2.56 | 99.98 | 92.61 | 92.6 | 8 | 2.4 | 2.9 | 52094 | 7.4
12 | 18-10-2020 | Month 2 | 2 | 2 | 2.329 | 2.505 | 5.3 | 93 | 2.72 | 2.56 | 99.95 | 92.97 | 92.9 | 7.6 | 2.4 | 2.9 | 52094 | 7
13 | 18-10-2021 | Month 2 | 2 | 3 | 2.284 | 2.505 | 4.9 | 91.2 | 2.702 | 2.56 | 99.93 | 91.17 | 91.1 | 9.7 | 2.1 | 2.8 | 52094 | 8.8
14 | 18-10-2022 | Month 2 | 2 | 4 | 2.286 | 2.505 | 4.9 | 91.2 | 2.702 | 2.56 | 99.91 | 91.25 | 91.2 | 9.6 | 2.1 | 2.8 | 52094 | 8.7
15 | 18-10-2023 | Month 2 | 2 | 5 | 2.289 | 2.505 | 4.9 | 91.4 | 2.702 | 2.56 | 99.88 | 91.37 | 91.3 | 9.4 | 2.1 | 2.8 | 52094 | 8.6
16 | 18-10-2024 | Month 2 | 2 | 6 | 2.287 | 2.505 | 4.9 | 91.3 | 2.702 | 2.56 | 99.86 | 91.29 | 91.2 | 9.5 | 2.1 | 2.8 | 52094 | 8.7
17 | 18-10-2025 | Month 2 | 2 | 7 | 2.287 | 2.505 | 5.1 | 91.3 | 2.711 | 2.56 | 99.84 | 91.28 | 91.1 | 9.5 | 2.3 | 2.8 | 52094 | 8.7
18 | 18-10-2026 | Month 2 | 2 | 8 | 2.283 | 2.505 | 5.1 | 91.1 | 2.711 | 2.56 | 99.82 | 91.12 | 91 | 9.7 | 2.3 | 2.8 | 52094 | 8.9
19 | 18-10-2027 | Month 2 | 2 | 9 | 2.329 | 2.505 | 5.4 | 93 | 2.725 | 2.56 | 99.79 | 92.96 | 92.8 | 7.6 | 2.5 | 2.9 | 52094 | 7
20 | 18-10-2028 | Month 2 | 2 | 10 | 2.342 | 2.505 | 5.4 | 93.5 | 2.725 | 2.56 | 99.76 | 93.48 | 93.3 | 7 | 2.5 | 2.9 | 52094 | 6.5
21 | 19-11-2025 | Month 3 | 3 | 7 | 2.325 | 2.505 | 5.5 | 92.8 | 2.73 | 2.56 | 99.84 | 92.8 | 92.7 | 7.7 | 2.5 | 3 | 78331 | 7.2
22 | 19-11-2026 | Month 3 | 3 | 8 | 2.325 | 2.505 | 5.5 | 92.8 | 2.73 | 2.56 | 99.81 | 92.8 | 92.6 | 7.7 | 2.5 | 3 | 78331 | 7.2
23 | 19-11-2027 | Month 3 | 3 | 9 | 2.347 | 2.505 | 5 | 93.7 | 2.706 | 2.56 | 99.79 | 93.68 | 93.5 | 6.7 | 2.2 | 2.8 | 78331 | 6.3
24 | 19-11-2028 | Month 3 | 3 | 10 | 2.364 | 2.505 | 5 | 94.4 | 2.706 | 2.56 | 99.76 | 94.36 | 94.1 | 6 | 2.2 | 2.8 | 78331 | 5.6
25 | 24-12-2019 | Month 4 | 4 | 1 | 2.318 | 2.505 | 4.6 | 92.5 | 2.688 | 2.56 | 99.98 | 92.53 | 92.5 | 8.1 | 1.9 | 2.7 | 104696 | 7.5
26 | 24-12-2020 | Month 4 | 4 | 2 | 2.335 | 2.505 | 4.6 | 93.2 | 2.688 | 2.56 | 99.95 | 93.21 | 93.2 | 7.3 | 1.9 | 2.7 | 104696 | 6.8
27 | 24-12-2021 | Month 4 | 4 | 3 | 2.294 | 2.505 | 4.8 | 91.6 | 2.697 | 2.56 | 99.93 | 91.57 | 91.5 | 9.2 | 2.1 | 2.7 | 104696 | 8.4
28 | 24-12-2022 | Month 4 | 4 | 4 | 2.36 | 2.505 | 4.8 | 94.2 | 2.697 | 2.56 | 99.9 | 94.21 | 94.1 | 6.1 | 2.1 | 2.7 | 104696 | 5.8
29 | 24-12-2023 | Month 4 | 4 | 5 | 2.332 | 2.505 | 4.7 | 93.1 | 2.693 | 2.56 | 99.88 | 93.09 | 93 | 7.4 | 2 | 2.7 | 104696 | 6.9
30 | 24-12-2024 | Month 4 | 4 | 6 | 2.399 | 2.505 | 4.7 | 95.8 | 2.693 | 2.56 | 99.85 | 95.76 | 95.6 | 4.4 | 2 | 2.7 | 104696 | 4.2
31 | 24-12-2025 | Month 4 | 4 | 7 | 2.297 | 2.505 | 4.8 | 91.7 | 2.697 | 2.56 | 99.84 | 91.68 | 91.5 | 9.1 | 2.1 | 2.7 | 104696 | 8.3
32 | 24-12-2026 | Month 4 | 4 | 8 | 2.313 | 2.505 | 4.8 | 92.3 | 2.697 | 2.56 | 99.81 | 92.32 | 92.1 | 8.3 | 2.1 | 2.7 | 104696 | 7.7
33 | 24-12-2027 | Month 4 | 4 | 9 | 2.309 | 2.505 | 4.7 | 92.2 | 2.693 | 2.56 | 99.79 | 92.16 | 92 | 8.5 | 2 | 2.7 | 104696 | 7.8
34 | 24-12-2028 | Month 4 | 4 | 10 | 2.339 | 2.505 | 4.7 | 93.4 | 2.693 | 2.56 | 99.76 | 93.36 | 93.1 | 7.1 | 2 | 2.7 | 104696 | 6.6
35 | 28-01-2020 | Month 5 | 5 | 1 | 2.316 | 2.505 | 5.6 | 92.5 | 2.734 | 2.56 | 99.98 | 92.45 | 92.4 | 8.2 | 2.6 | 3 | 131189 | 7.5
36 | 28-01-2021 | Month 5 | 5 | 2 | 2.314 | 2.505 | 5.6 | 92.4 | 2.734 | 2.56 | 99.95 | 92.37 | 92.3 | 8.3 | 2.6 | 3 | 131189 | 7.6
37 | 28-01-2022 | Month 5 | 5 | 3 | 2.352 | 2.505 | 5.2 | 93.9 | 2.716 | 2.56 | 99.93 | 93.89 | 93.8 | 6.5 | 2.3 | 2.9 | 131189 | 6.1
38 | 28-01-2023 | Month 5 | 5 | 4 | 2.306 | 2.505 | 5.2 | 92.1 | 2.716 | 2.56 | 99.91 | 92.05 | 92 | 8.6 | 2.3 | 2.9 | 131189 | 7.9
39 | 28-01-2024 | Month 5 | 5 | 5 | 2.378 | 2.505 | 4.4 | 94.9 | 2.679 | 2.56 | 99.88 | 94.92 | 94.8 | 5.3 | 1.8 | 2.6 | 131189 | 5.1
40 | 28-01-2025 | Month 5 | 5 | 6 | 2.393 | 2.505 | 4.4 | 95.5 | 2.679 | 2.56 | 99.86 | 95.52 | 95.4 | 4.7 | 1.8 | 2.6 | 131189 | 4.5
41 | 28-01-2026 | Month 5 | 5 | 7 | 2.381 | 2.505 | 4.9 | 95 | 2.702 | 2.56 | 99.83 | 95.04 | 94.9 | 5.2 | 2.1 | 2.8 | 131189 | 5
42 | 28-01-2027 | Month 5 | 5 | 8 | 2.38 | 2.505 | 4.9 | 95 | 2.702 | 2.56 | 99.81 | 95 | 94.8 | 5.3 | 2.1 | 2.8 | 131189 | 5
43 | 28-01-2028 | Month 5 | 5 | 9 | 2.35 | 2.505 | 5.5 | 93.8 | 2.73 | 2.56 | 99.79 | 93.8 | 93.6 | 6.6 | 2.5 | 3 | 131189 | 6.2
44 | 28-01-2029 | Month 5 | 5 | 10 | 2.372 | 2.505 | 5.5 | 94.7 | 2.73 | 2.56 | 99.76 | 94.68 | 94.5 | 5.6 | 2.5 | 3 | 131189 | 5.3
45 | 27-02-2020 | Month 6 | 6 | 1 | 2.335 | 2.505 | 5.5 | 93.2 | 2.73 | 2.56 | 99.98 | 93.21 | 93.2 | 7.3 | 2.5 | 3 | 157811 | 6.8
46 | 27-02-2021 | Month 6 | 6 | 2 | 2.335 | 2.505 | 5.5 | 93.2 | 2.73 | 2.56 | 99.95 | 93.21 | 93.2 | 7.3 | 2.5 | 3 | 157811 | 6.8
47 | 27-02-2022 | Month 6 | 6 | 3 | 2.31 | 2.505 | 4.8 | 92.2 | 2.697 | 2.56 | 99.93 | 92.21 | 92.1 | 8.4 | 2.1 | 2.7 | 157811 | 7.8
48 | 27-02-2023 | Month 6 | 6 | 4 | 2.332 | 2.505 | 4.8 | 93.1 | 2.697 | 2.56 | 99.91 | 93.09 | 93 | 7.4 | 2.1 | 2.7 | 157811 | 6.9
49 | 27-02-2024 | Month 6 | 6 | 5 | 2.352 | 2.505 | 4.7 | 93.9 | 2.693 | 2.56 | 99.88 | 93.88 | 93.8 | 6.5 | 2 | 2.7 | 157811 | 6.1
50 | 27-02-2025 | Month 6 | 6 | 6 | 2.345 | 2.505 | 4.7 | 93.6 | 2.693 | 2.56 | 99.86 | 93.6 | 93.5 | 6.8 | 2 | 2.7 | 157811 | 6.4
51 | 27-02-2026 | Month 6 | 6 | 7 | 2.312 | 2.505 | 4.7 | 92.3 | 2.693 | 2.56 | 99.84 | 92.28 | 92.1 | 8.3 | 2 | 2.7 | 157811 | 7.7
52 | 27-02-2027 | Month 6 | 6 | 8 | 2.338 | 2.505 | 4.7 | 93.3 | 2.693 | 2.56 | 99.81 | 93.32 | 93.1 | 7.1 | 2 | 2.7 | 157811 | 6.7
53 | 27-02-2028 | Month 6 | 6 | 9 | 2.326 | 2.505 | 5 | 92.8 | 2.706 | 2.56 | 99.79 | 92.84 | 92.6 | 7.7 | 2.2 | 2.8 | 157811 | 7.1
54 | 27-02-2029 | Month 6 | 6 | 10 | 2.351 | 2.505 | 5 | 93.9 | 2.706 | 2.56 | 99.76 | 93.84 | 93.6 | 6.5 | 2.2 | 2.8 | 157811 | 6.1
55 | 2020-09-09 | Month 13 | 13 | 1 | 2.323 | 2.505 | 5 | 92.7 | 2.706 | 2.56 | 99.98 | 92.73 | 92.7 | 7.8 | 2.2 | 2.8 | 347830 | 7.3
56 | 2020-09-10 | Month 13 | 13 | 2 | 2.329 | 2.505 | 5 | 93 | 2.706 | 2.56 | 99.95 | 92.97 | 92.9 | 7.6 | 2.2 | 2.8 | 347830 | 7
57 | 2020-09-11 | Month 13 | 13 | 3 | 2.342 | 2.505 | 5.3 | 93.5 | 2.72 | 2.56 | 99.93 | 93.49 | 93.4 | 7 | 2.4 | 2.9 | 347830 | 6.5
58 | 2020-09-12 | Month 13 | 13 | 4 | 2.335 | 2.505 | 5.3 | 93.2 | 2.72 | 2.56 | 99.91 | 93.21 | 93.1 | 7.3 | 2.4 | 2.9 | 347830 | 6.8
59 | 2020-09-13 | Month 13 | 13 | 5 | 2.364 | 2.505 | 4.9 | 94.4 | 2.702 | 2.56 | 99.88 | 94.36 | 94.3 | 6 | 2.1 | 2.8 | 347830 | 5.6
60 | 2020-09-14 | Month 13 | 13 | 6 | 2.385 | 2.505 | 4.9 | 95.2 | 2.702 | 2.56 | 99.86 | 95.2 | 95.1 | 5 | 2.1 | 2.8 | 347830 | 4.8
61 | 2020-09-15 | Month 13 | 13 | 7 | 2.379 | 2.505 | 5 | 95 | 2.706 | 2.56 | 99.83 | 94.96 | 94.8 | 5.3 | 2.2 | 2.8 | 347830 | 5
62 | 2020-09-16 | Month 13 | 13 | 8 | 2.351 | 2.505 | 5 | 93.9 | 2.706 | 2.56 | 99.81 | 93.84 | 93.7 | 6.5 | 2.2 | 2.8 | 347830 | 6.1
63 | 2020-09-17 | Month 13 | 13 | 9 | 2.384 | 2.505 | 5 | 95.2 | 2.706 | 2.56 | 99.78 | 95.16 | 95 | 5.1 | 2.2 | 2.8 | 347830 | 4.8
64 | 2020-09-18 | Month 13 | 13 | 10 | 2.365 | 2.505 | 5 | 94.4 | 2.706 | 2.56 | 99.76 | 94.4 | 94.2 | 5.9 | 2.2 | 2.8 | 347830 | 5.6
65 | 20-10-2020 | Month 14 | 14 | 1 | 2.345 | 2.505 | 4.6 | 93.6 | 2.688 | 2.56 | 99.98 | 93.61 | 93.6 | 6.8 | 1.9 | 2.7 | 375507 | 6.4
66 | 20-10-2021 | Month 14 | 14 | 2 | 2.349 | 2.505 | 4.6 | 93.8 | 2.688 | 2.56 | 99.95 | 93.77 | 93.7 | 6.6 | 1.9 | 2.7 | 375507 | 6.2
67 | 20-10-2022 | Month 14 | 14 | 3 | 2.334 | 2.505 | 4.9 | 93.2 | 2.702 | 2.56 | 99.93 | 93.17 | 93.1 | 7.3 | 2.1 | 2.8 | 375507 | 6.8
68 | 20-10-2023 | Month 14 | 14 | 4 | 2.326 | 2.505 | 4.9 | 92.9 | 2.702 | 2.56 | 99.91 | 92.85 | 92.8 | 7.7 | 2.1 | 2.8 | 375507 | 7.1
69 | 20-10-2024 | Month 14 | 14 | 5 | 2.357 | 2.505 | 4.8 | 94.1 | 2.697 | 2.56 | 99.88 | 94.08 | 94 | 6.3 | 2.1 | 2.7 | 375507 | 5.9
70 | 20-10-2025 | Month 14 | 14 | 6 | 2.364 | 2.505 | 4.8 | 94.4 | 2.697 | 2.56 | 99.86 | 94.36 | 94.2 | 6 | 2.1 | 2.7 | 375507 | 5.6
71 | 20-10-2026 | Month 14 | 14 | 7 | 2.359 | 2.505 | 4.9 | 94.2 | 2.702 | 2.56 | 99.83 | 94.16 | 94 | 6.2 | 2.1 | 2.8 | 375507 | 5.8
72 | 20-10-2027 | Month 14 | 14 | 8 | 2.353 | 2.505 | 4.9 | 93.9 | 2.702 | 2.56 | 99.81 | 93.92 | 93.7 | 6.5 | 2.1 | 2.8 | 375507 | 6.1
73 | 20-10-2028 | Month 14 | 14 | 9 | 2.381 | 2.505 | 5 | 95 | 2.706 | 2.56 | 99.78 | 95.04 | 94.8 | 5.2 | 2.2 | 2.8 | 375507 | 5
74 | 20-10-2029 | Month 14 | 14 | 10 | 2.366 | 2.505 | 5 | 94.5 | 2.706 | 2.56 | 99.76 | 94.44 | 94.2 | 5.9 | 2.2 | 2.8 | 375507 | 5.5
75 | 2020-12-11 | Month 15 | 15 | 1 | 2.406 | 2.505 | 5 | 96.1 | 2.706 | 2.56 | 99.98 | 96.05 | 96 | 4.1 | 2.2 | 2.8 | 403318 | 4
76 | 2020-12-12 | Month 15 | 15 | 2 | 2.358 | 2.505 | 5 | 94.1 | 2.706 | 2.56 | 99.95 | 94.13 | 94.1 | 6.2 | 2.2 | 2.8 | 403318 | 5.9
77 | 2020-12-13 | Month 15 | 15 | 3 | 2.382 | 2.505 | 5.2 | 95.1 | 2.716 | 2.56 | 99.93 | 95.09 | 95 | 5.2 | 2.3 | 2.9 | 403318 | 4.9
78 | 2020-12-14 | Month 15 | 15 | 4 | 2.322 | 2.505 | 5.2 | 92.7 | 2.716 | 2.56 | 99.91 | 92.69 | 92.6 | 7.9 | 2.3 | 2.9 | 403318 | 7.3
79 | 2020-12-15 | Month 15 | 15 | 5 | 2.328 | 2.505 | 4.9 | 92.9 | 2.702 | 2.56 | 99.88 | 92.93 | 92.8 | 7.6 | 2.1 | 2.8 | 403318 | 7.1
80 | 2020-12-16 | Month 15 | 15 | 6 | 2.324 | 2.505 | 4.9 | 92.8 | 2.702 | 2.56 | 99.86 | 92.76 | 92.6 | 7.8 | 2.1 | 2.8 | 403318 | 7.2
81 | 2020-12-17 | Month 15 | 15 | 7 | 2.359 | 2.505 | 5.1 | 94.2 | 2.711 | 2.56 | 99.83 | 94.16 | 94 | 6.2 | 2.3 | 2.8 | 403318 | 5.8
82 | 2020-12-18 | Month 15 | 15 | 8 | 2.31 | 2.505 | 5.1 | 92.2 | 2.711 | 2.56 | 99.81 | 92.2 | 92 | 8.4 | 2.3 | 2.8 | 403318 | 7.8
83 | 2020-12-19 | Month 15 | 15 | 9 | 2.38 | 2.505 | 4.8 | 95 | 2.697 | 2.56 | 99.78 | 95 | 94.8 | 5.3 | 2.1 | 2.7 | 403318 | 5
84 | 2020-12-20 | Month 15 | 15 | 10 | 2.381 | 2.505 | 4.8 | 95 | 2.697 | 2.56 | 99.76 | 95.04 | 94.8 | 5.2 | 2.1 | 2.7 | 403318 | 5
85 | 2020-10-12 | Month 16 | 16 | 1 | 2.361 | 2.505 | 4.4 | 94.2 | 2.679 | 2.56 | 99.98 | 94.25 | 94.2 | 6.1 | 1.8 | 2.6 | 431265 | 5.7
86 | 2020-10-13 | Month 16 | 16 | 2 | 2.328 | 2.505 | 4.4 | 92.9 | 2.679 | 2.56 | 99.95 | 92.93 | 92.9 | 7.6 | 1.8 | 2.6 | 431265 | 7.1
87 | 2020-10-14 | Month 16 | 16 | 3 | 2.358 | 2.505 | 4.9 | 94.1 | 2.702 | 2.56 | 99.93 | 94.13 | 94.1 | 6.2 | 2.1 | 2.8 | 431265 | 5.9
88 | 2020-10-15 | Month 16 | 16 | 4 | 2.322 | 2.505 | 4.9 | 92.7 | 2.702 | 2.56 | 99.91 | 92.69 | 92.6 | 7.9 | 2.1 | 2.8 | 431265 | 7.3
89 | 2020-10-16 | Month 16 | 16 | 5 | 2.26 | 2.505 | 4.4 | 90.2 | 2.679 | 2.56 | 99.89 | 90.21 | 90.1 | 10.8 | 1.8 | 2.6 | 431265 | 9.8
90 | 2020-10-17 | Month 16 | 16 | 6 | 2.385 | 2.505 | 4.4 | 95.2 | 2.679 | 2.56 | 99.86 | 95.2 | 95.1 | 5 | 1.8 | 2.6 | 431265 | 4.8
91 | 2020-10-18 | Month 16 | 16 | 7 | 2.38 | 2.505 | 5.1 | 95 | 2.711 | 2.56 | 99.83 | 95 | 94.8 | 5.3 | 2.3 | 2.8 | 431265 | 5
92 | 2020-10-19 | Month 16 | 16 | 8 | 2.369 | 2.505 | 5.1 | 94.6 | 2.711 | 2.56 | 99.81 | 94.56 | 94.4 | 5.7 | 2.3 | 2.8 | 431265 | 5.4
93 | 2020-10-20 | Month 16 | 16 | 9 | 2.421 | 2.505 | 4.6 | 96.6 | 2.688 | 2.56 | 99.78 | 96.64 | 96.4 | 3.5 | 1.9 | 2.7 | 431265 | 3.4
94 | 2020-10-21 | Month 16 | 16 | 10 | 2.361 | 2.505 | 4.6 | 94.2 | 2.688 | 2.56 | 99.76 | 94.24 | 94 | 6.1 | 1.9 | 2.7 | 431265 | 5.7
95 | 2021-07-01 | Month 17 | 17 | 1 | 2.337 | 2.505 | 4.5 | 93.3 | 2.684 | 2.56 | 99.98 | 93.29 | 93.3 | 7.2 | 1.9 | 2.6 | 459348 | 6.7
96 | 2021-07-02 | Month 17 | 17 | 2 | 2.326 | 2.505 | 4.5 | 92.9 | 2.684 | 2.56 | 99.95 | 92.85 | 92.8 | 7.7 | 1.9 | 2.6 | 459348 | 7.1
97 | 2021-07-03 | Month 17 | 17 | 3 | 2.358 | 2.505 | 4.7 | 94.1 | 2.693 | 2.56 | 99.93 | 94.13 | 94.1 | 6.2 | 2 | 2.7 | 459348 | 5.9
98 | 2021-07-04 | Month 17 | 17 | 4 | 2.342 | 2.505 | 4.7 | 93.5 | 2.693 | 2.56 | 99.91 | 93.49 | 93.4 | 7 | 2 | 2.7 | 459348 | 6.5
99 | 2021-07-05 | Month 17 | 17 | 5 | 2.375 | 2.505 | 4.6 | 94.8 | 2.688 | 2.56 | 99.88 | 94.8 | 94.7 | 5.5 | 1.9 | 2.7 | 459348 | 5.2
100 | 2021-07-06 | Month 17 | 17 | 6 | 2.392 | 2.505 | 4.6 | 95.5 | 2.688 | 2.56 | 99.86 | 95.48 | 95.3 | 4.7 | 1.9 | 2.7 | 459348 | 4.5
101 | 2021-07-07 | Month 17 | 17 | 7 | 2.345 | 2.505 | 4.8 | 93.6 | 2.697 | 2.56 | 99.83 | 93.6 | 93.4 | 6.8 | 2.1 | 2.7 | 459348 | 6.4
102 | 2021-07-08 | Month 17 | 17 | 8 | 2.371 | 2.505 | 4.8 | 94.7 | 2.697 | 2.56 | 99.81 | 94.64 | 94.5 | 5.6 | 2.1 | 2.7 | 459348 | 5.3
103 | 2021-11-02 | Month 18 | 18 | 1 | 2.31 | 2.505 | 5 | 92.2 | 2.706 | 2.56 | 99.98 | 92.21 | 92.2 | 8.4 | 2.2 | 2.8 | 487567 | 7.8
104 | 2021-11-03 | Month 18 | 18 | 2 | 2.301 | 2.505 | 4.8 | 91.9 | 2.697 | 2.56 | 99.95 | 91.85 | 91.8 | 8.9 | 2.1 | 2.7 | 487567 | 8.1
105 | 2021-11-04 | Month 18 | 18 | 3 | 2.392 | 2.505 | 4.9 | 95.5 | 2.702 | 2.56 | 99.93 | 95.49 | 95.4 | 4.7 | 2.1 | 2.8 | 487567 | 4.5
106 | 2021-11-05 | Month 18 | 18 | 4 | 2.388 | 2.505 | 4.6 | 95.3 | 2.688 | 2.56 | 99.9 | 95.32 | 95.2 | 4.9 | 1.9 | 2.7 | 487567 | 4.7
107 | 2021-11-06 | Month 18 | 18 | 5 | 2.317 | 2.505 | 4.9 | 92.5 | 2.702 | 2.56 | 99.88 | 92.49 | 92.4 | 8.1 | 2.1 | 2.8 | 487567 | 7.5
108 | 2021-11-07 | Month 18 | 18 | 6 | 2.338 | 2.505 | 4.8 | 93.3 | 2.697 | 2.56 | 99.86 | 93.32 | 93.2 | 7.1 | 2.1 | 2.7 | 487567 | 6.7
109 | 2021-11-08 | Month 18 | 18 | 7 | 2.377 | 2.505 | 4.9 | 94.9 | 2.702 | 2.56 | 99.83 | 94.88 | 94.7 | 5.4 | 2.1 | 2.8 | 487567 | 5.1
110 | 2021-11-09 | Month 18 | 18 | 8 | 2.338 | 2.505 | 4.9 | 93.3 | 2.702 | 2.56 | 99.81 | 93.32 | 93.1 | 7.1 | 2.1 | 2.8 | 487567 | 6.7
111 | 2021-11-10 | Month 18 | 18 | 9 | 2.4 | 2.505 | 4.7 | 95.8 | 2.693 | 2.56 | 99.78 | 95.8 | 95.6 | 4.4 | 2 | 2.7 | 487567 | 4.2
112 | 2021-11-11 | Month 18 | 18 | 10 | 2.35 | 2.505 | 4.9 | 93.8 | 2.702 | 2.56 | 99.76 | 93.8 | 93.6 | 6.6 | 2.1 | 2.8 | 487567 | 6.2
113 | 2021-11-12 | Month 18 | 18 | 11 | 2.348 | 2.505 | 5 | 93.7 | 2.706 | 2.56 | 99.74 | 93.72 | 93.5 | 6.7 | 2.2 | 2.8 | 487567 | 6.3
114 | 2021-11-13 | Month 18 | 18 | 12 | 2.358 | 2.505 | 4.8 | 94.1 | 2.697 | 2.56 | 99.71 | 94.11 | 93.8 | 6.2 | 2.1 | 2.7 | 487567 | 5.9
115 | 18-03-2021 | Month 19 | 19 | 1 | 2.389 | 2.505 | 4.2 | 95.4 | 2.671 | 2.56 | 99.98 | 95.37 | 95.3 | 4.9 | 1.7 | 2.5 | 515924 | 4.6
116 | 18-03-2022 | Month 19 | 19 | 2 | 2.342 | 2.505 | 4.4 | 93.5 | 2.68 | 2.56 | 99.95 | 93.49 | 93.4 | 7 | 1.8 | 2.6 | 515924 | 6.5
117 | 18-03-2023 | Month 19 | 19 | 3 | 2.348 | 2.505 | 4.6 | 93.7 | 2.688 | 2.56 | 99.93 | 93.73 | 93.7 | 6.7 | 1.9 | 2.7 | 515924 | 6.3
118 | 18-03-2024 | Month 19 | 19 | 4 | 2.353 | 2.505 | 4.6 | 93.9 | 2.686 | 2.56 | 99.91 | 93.93 | 93.8 | 6.5 | 1.9 | 2.6 | 515924 | 6.1
119 | 18-03-2025 | Month 19 | 19 | 5 | 2.358 | 2.505 | 4.6 | 94.1 | 2.686 | 2.56 | 99.88 | 94.12 | 94 | 6.2 | 1.9 | 2.6 | 515924 | 5.9
120 | 18-03-2026 | Month 19 | 19 | 6 | 2.375 | 2.505 | 4.6 | 94.8 | 2.687 | 2.56 | 99.86 | 94.8 | 94.7 | 5.5 | 1.9 | 2.7 | 515924 | 5.2
121 | 18-03-2027 | Month 19 | 19 | 7 | 2.351 | 2.505 | 4.6 | 93.9 | 2.688 | 2.56 | 99.83 | 93.84 | 93.7 | 6.5 | 1.9 | 2.7 | 515924 | 6.1
122 | 18-03-2028 | Month 19 | 19 | 8 | 2.337 | 2.505 | 4.6 | 93.3 | 2.69 | 2.56 | 99.81 | 93.28 | 93.1 | 7.2 | 2 | 2.7 | 515924 | 6.7
123 | 18-03-2029 | Month 19 | 19 | 9 | 2.347 | 2.505 | 4.6 | 93.7 | 2.69 | 2.56 | 99.79 | 93.68 | 93.5 | 6.7 | 2 | 2.7 | 515924 | 6.3
124 | 18-03-2030 | Month 19 | 19 | 10 | 2.344 | 2.505 | 4.5 | 93.6 | 2.685 | 2.56 | 99.76 | 93.56 | 93.3 | 6.9 | 1.9 | 2.6 | 515924 | 6.4
125 | 18-03-2031 | Month 19 | 19 | 11 | 2.359 | 2.505 | 4.9 | 94.2 | 2.701 | 2.56 | 99.74 | 94.16 | 93.9 | 6.2 | 2.1 | 2.8 | 515924 | 5.8
126 | 18-03-2032 | Month 19 | 19 | 12 | 2.351 | 2.505 | 4.6 | 93.9 | 2.688 | 2.56 | 99.72 | 93.83 | 93.6 | 6.5 | 1.9 | 2.7 | 515924 | 6.1
127 | 2021-07-10 | Month 23 | 23 | 1 | 2.297 | 2.505 | 4.8 | 94.9 | 2.696 | 2.56 | 99.98 | 91.7 | 91.7 | 8.7 | 2.1 | 2.7 | 630739 | 8.3
128 | 2021-07-11 | Month 23 | 23 | 2 | 2.343 | 2.505 | 4.9 | 95.9 | 2.7 | 2.56 | 99.95 | 93.53 | 93.5 | 6.7 | 2.1 | 2.8 | 630739 | 6.5
129 | 2021-07-12 | Month 23 | 23 | 3 | 2.355 | 2.505 | 5 | 96.9 | 2.704 | 2.56 | 99.93 | 94.02 | 94 | 6.2 | 2.2 | 2.8 | 630739 | 6
130 | 2021-07-13 | Month 23 | 23 | 4 | 2.429 | 2.505 | 4.9 | 97.9 | 2.7 | 2.56 | 99.9 | 96.98 | 96.9 | 3.1 | 2.1 | 2.8 | 630739 | 3
131 | 2021-07-14 | Month 23 | 23 | 5 | 2.388 | 2.505 | 5 | 98.9 | 2.706 | 2.56 | 99.88 | 95.33 | 95.2 | 4.7 | 2.2 | 2.8 | 630739 | 4.7
132 | 2021-07-15 | Month 23 | 23 | 6 | 2.385 | 2.505 | 4.8 | 99.9 | 2.699 | 2.56 | 99.86 | 95.19 | 95.1 | 4.8 | 2.1 | 2.8 | 630739 | 4.8
133 | 2021-07-16 | Month 23 | 23 | 7 | 2.37 | 2.505 | 5 | 100.9 | 2.706 | 2.56 | 99.83 | 94.6 | 94.4 | 5.3 | 2.2 | 2.8 | 630739 | 5.4
134 | 2021-07-17 | Month 23 | 23 | 8 | 2.323 | 2.505 | 4.8 | 101.9 | 2.698 | 2.56 | 99.81 | 92.73 | 92.6 | 7.1 | 2.1 | 2.7 | 630739 | 7.3
135 | 2021-08-10 | Month 24 | 24 | 1 | 2.314 | 2.505 | 4.6 | 102.9 | 2.688 | 2.56 | 99.98 | 92.36 | 92.3 | 7.4 | 1.9 | 2.7 | 659792 | 7.6
136 | 2021-08-11 | Month 24 | 24 | 2 | 2.337 | 2.505 | 4.7 | 103.9 | 2.691 | 2.56 | 99.95 | 93.28 | 93.2 | 6.5 | 2 | 2.7 | 659792 | 6.7
137 | 2021-08-12 | Month 24 | 24 | 3 | 2.368 | 2.505 | 4.7 | 104.9 | 2.693 | 2.56 | 99.93 | 94.54 | 94.5 | 5.2 | 2 | 2.7 | 659792 | 5.5
138 | 2021-08-13 | Month 24 | 24 | 4 | 2.329 | 2.505 | 4.7 | 105.9 | 2.693 | 2.56 | 99.91 | 92.96 | 92.9 | 6.6 | 2 | 2.7 | 659792 | 7
139 | 2021-08-14 | Month 24 | 24 | 5 | 2.382 | 2.505 | 5.1 | 106.9 | 2.709 | 2.56 | 99.88 | 95.1 | 95 | 4.6 | 2.2 | 2.8 | 659792 | 4.9
140 | 2021-08-15 | Month 24 | 24 | 6 | 2.33 | 2.505 | 4.5 | 107.9 | 2.682 | 2.56 | 99.86 | 92.99 | 92.9 | 6.5 | 1.9 | 2.6 | 659792 | 7
141 | 2021-09-15 | Month 25 | 25 | 1 | 2.33 | 2.505 | 4.7 | 108.9 | 2.692 | 2.56 | 99.98 | 93 | 93 | 6.4 | 2 | 2.7 | 688987 | 7
142 | 2021-09-16 | Month 25 | 25 | 2 | 2.394 | 2.505 | 4.4 | 109.9 | 2.679 | 2.56 | 99.95 | 95.58 | 95.5 | 4 | 1.8 | 2.6 | 688987 | 4.4
143 | 2021-09-17 | Month 25 | 25 | 3 | 2.328 | 2.505 | 4.8 | 110.9 | 2.697 | 2.56 | 99.93 | 92.93 | 92.9 | 6.4 | 2.1 | 2.7 | 688987 | 7.1
144 | 2021-09-18 | Month 25 | 25 | 4 | 2.355 | 2.505 | 4.7 | 111.9 | 2.692 | 2.56 | 99.9 | 94.01 | 93.9 | 5.4 | 2 | 2.7 | 688987 | 6
145 | 2021-09-19 | Month 25 | 25 | 5 | 2.356 | 2.505 | 4.7 | 112.9 | 2.693 | 2.56 | 99.88 | 94.03 | 93.9 | 5.3 | 2 | 2.7 | 688987 | 6
146 | 2021-09-20 | Month 25 | 25 | 6 | 2.388 | 2.505 | 4.7 | 113.9 | 2.693 | 2.56 | 99.86 | 95.32 | 95.2 | 4.1 | 2 | 2.7 | 688987 | 4.7
147 | 2021-10-22 | Month 26 | 26 | 1 | 2.337 | 2.505 | 4.5 | 114.9 | 2.683 | 2.56 | 99.98 | 93.31 | 93.3 | 5.8 | 1.9 | 2.6 | 718325 | 6.7
148 | 2021-10-23 | Month 26 | 26 | 2 | 2.347 | 2.505 | 4.5 | 115.9 | 2.683 | 2.56 | 99.95 | 93.68 | 93.6 | 5.4 | 1.9 | 2.6 | 718325 | 6.3
149 | 2021-10-24 | Month 26 | 26 | 3 | 2.259 | 2.505 | 4.4 | 116.9 | 2.681 | 2.56 | 99.93 | 90.19 | 90.1 | 8.4 | 1.8 | 2.6 | 718325 | 9.8
150 | 2021-10-25 | Month 26 | 26 | 4 | 2.282 | 2.505 | 4.4 | 117.9 | 2.681 | 2.56 | 99.91 | 91.1 | 91 | 7.5 | 1.8 | 2.6 | 718325 | 8.9
151 | 2021-10-26 | Month 26 | 26 | 5 | 2.347 | 2.505 | 4.5 | 118.9 | 2.684 | 2.56 | 99.88 | 93.69 | 93.6 | 5.3 | 1.9 | 2.6 | 718325 | 6.3
152 | 2021-10-27 | Month 26 | 26 | 6 | 2.357 | 2.505 | 4.5 | 119.9 | 2.684 | 2.56 | 99.86 | 94.08 | 93.9 | 4.9 | 1.9 | 2.6 | 718325 | 5.9
153 | 2021-10-28 | Month 26 | 26 | 7 | 2.336 | 2.505 | 4.5 | 120.9 | 2.684 | 2.56 | 99.83 | 93.24 | 93.1 | 5.6 | 1.9 | 2.6 | 718325 | 6.7
154 | 2021-10-29 | Month 26 | 26 | 8 | 2.322 | 2.505 | 4.5 | 121.9 | 2.684 | 2.56 | 99.81 | 92.66 | 92.5 | 6 | 1.9 | 2.6 | 718325 | 7.3
155 | 2021-11-26 | Month 27 | 27 | 1 | 2.324 | 2.505 | 4.6 | 122.9 | 2.687 | 2.56 | 99.98 | 92.76 | 92.7 | 5.9 | 1.9 | 2.7 | 747805 | 7.2
156 | 2021-11-27 | Month 27 | 27 | 2 | 2.315 | 2.505 | 4.6 | 123.9 | 2.687 | 2.56 | 99.95 | 92.43 | 92.4 | 6.1 | 1.9 | 2.7 | 747805 | 7.6
157 | 2021-11-28 | Month 27 | 27 | 3 | 2.389 | 2.505 | 4.5 | 124.9 | 2.684 | 2.56 | 99.93 | 95.35 | 95.3 | 3.7 | 1.9 | 2.6 | 747805 | 4.6
158 | 2021-11-29 | Month 27 | 27 | 4 | 2.344 | 2.505 | 4.5 | 125.9 | 2.684 | 2.56 | 99.91 | 93.57 | 93.5 | 5.1 | 1.9 | 2.6 | 747805 | 6.4
159 | 2021-11-30 | Month 27 | 27 | 5 | 2.368 | 2.505 | 4.5 | 126.9 | 2.686 | 2.56 | 99.88 | 94.51 | 94.4 | 4.3 | 1.9 | 2.6 | 747805 | 5.5
160 | 2021-12-01 | Month 27 | 27 | 6 | 2.373 | 2.505 | 4.5 | 127.9 | 2.684 | 2.56 | 99.86 | 94.74 | 94.6 | 4.1 | 1.9 | 2.6 | 747805 | 5.2
161 | 2021-12-02 | Month 27 | 27 | 7 | 2.352 | 2.505 | 4.5 | 128.9 | 2.684 | 2.56 | 99.83 | 93.9 | 93.7 | 4.7 | 1.9 | 2.6 | 747805 | 6.1
162 | 2021-12-03 | Month 27 | 27 | 8 | 2.4 | 2.505 | 4.5 | 129.9 | 2.684 | 2.56 | 99.81 | 95.8 | 95.6 | 3.2 | 1.9 | 2.6 | 747805 | 4.2
163 | 2022-07-05 | Month 35 | 35 | 1 | 2.413 | 2.505 | 5.3 | 130.9 | 2.718 | 2.56 | 99.98 | 96.34 | 96.3 | 2.8 | 2.4 | 2.9 | 988870 | 3.7
164 | 2022-07-06 | Month 35 | 35 | 2 | 2.343 | 2.505 | 5 | 131.9 | 2.705 | 2.56 | 99.95 | 93.52 | 93.5 | 4.9 | 2.2 | 2.8 | 988870 | 6.5
165 | 2022-07-07 | Month 35 | 35 | 3 | 2.386 | 2.505 | 5.2 | 132.9 | 2.715 | 2.56 | 99.93 | 95.26 | 95.2 | 3.6 | 2.3 | 2.9 | 988870 | 4.7
166 | 2022-07-08 | Month 35 | 35 | 4 | 2.31 | 2.505 | 5 | 133.9 | 2.705 | 2.56 | 99.91 | 92.2 | 92.1 | 5.8 | 2.2 | 2.8 | 988870 | 7.8
167 | 2022-07-09 | Month 35 | 35 | 5 | 2.344 | 2.505 | 5.1 | 134.9 | 2.711 | 2.56 | 99.88 | 93.56 | 93.5 | 4.8 | 2.3 | 2.8 | 988870 | 6.4
168 | 2022-07-10 | Month 35 | 35 | 6 | 2.353 | 2.505 | 5 | 135.9 | 2.705 | 2.56 | 99.86 | 93.91 | 93.8 | 4.5 | 2.2 | 2.8 | 988870 | 6.1
169 | 2022-07-11 | Month 35 | 35 | 7 | 2.387 | 2.505 | 5 | 136.9 | 2.705 | 2.56 | 99.83 | 95.29 | 95.1 | 3.4 | 2.2 | 2.8 | 988870 | 4.7
170 | 2022-07-12 | Month 35 | 35 | 8 | 2.373 | 2.505 | 4.6 | 137.9 | 2.689 | 2.56 | 99.81 | 94.72 | 94.5 | 3.8 | 2 | 2.7 | 988870 | 5.3
171 | 2022-07-13 | Month 35 | 35 | 9 | 2.372 | 2.505 | 5 | 138.9 | 2.706 | 2.56 | 99.78 | 94.67 | 94.5 | 3.8 | 2.2 | 2.8 | 988870 | 5.3
172 | 2022-07-14 | Month 35 | 35 | 10 | 2.31 | 2.505 | 5 | 139.9 | 2.706 | 2.56 | 99.77 | 92.2 | 92 | 5.6 | 2.2 | 2.8 | 988870 | 7.8